## Sheet1
Label | Procedure
M1 | To a 20mL vial with a Teflon stir bar, diol (1.05 equiv) and dicarboxylic acid (1 equiv) were added. The vial was then fitted with a septum cap and purged with nitrogen. The vial is heated to 150 °C for 1 hour under 1 atm of nitrogen, followed by heating to 175 °C for 1 hour before being placed under vacuum (~10 torr) and cooled to 150 °C for an additional 2 hours. Following that, the vial was refilled with nitrogen (1 atm) and titanium (IV) isopropoxide (0.02 equiv) was added. The reaction was allowed to stir for 30 min before being placed back under vacuum for 12 hours and increasing the temperature to 180 °C.
M2 | To a 20mL vial with a Teflon stir bar, diol (1.01 to 1.1 equiv) and dicarboxylic acid (1 equiv) were added. The vial was then fitted with a septum cap and purged with nitrogen. The vial was heated to 180 °C for 1.5 hours under 1 atm of nitrogen. Titanium (IV) isopropoxide (0.02 equiv) was added, and the reaction was allowed to stir for 30 minutes. Vacuum (~25 torr) was introduced, and the reaction was heated to 200 °C for 1 hour. The reaction temperature was increased to 250 °C, and reacted overnight. The vial was refilled with nitrogen (1 atm), cooled to 200 °C, and additional titanium isopropoxide (0.02 equiv) was added and allowed to stir for 1 hour. Vacuum was reintroduced, and the temperature was increased to 350C for an additional 16 hours.
M3 | To a 20mL vial with a Teflon stir bar, diol (1.0 to 1.1 equiv) and dicarboxylic acid (1 equiv) were added. The vial was then fitted with a septum cap and purged with nitrogen. The vial was heated in the following sequence: 120 °C for 45 minutes, 150 °C for 45 min, and then 170 °C for 20minutes under 1 atm of nitrogen. Vacuum (~10 torr) was applied for 30 minutes at 170 °C before nitrogen (1 atm) was reintroduced, titanium (IV) isopropoxide (0.02 equiv) was added, and the reaction was allowed to stir for 15 minutes. Vacuum (~10 torr) was introduced, and the reaction was heated to 200 °C overnight.
M4 | To a 20mL vial with a Teflon stir bar, diol (1.0 to 1.1 equiv) and dicarboxylic acid (1 equiv) were added. The vial was then fitted with a septum cap and purged with nitrogen. The vial was heated in the following sequence: 130 °C for 30 minutes, 150 °C for 1 hour, and then 180 °C for 1.5 hourss under 1 atm of nitrogen. Vacuum (~10 torr) was applied for 1 hour at 180 °C before nitrogen (1 atm) was reintroduced, the vial was cooled to 150 °C, and titanium (IV) isopropoxide (0.02 equiv) was added. The reaction was allowed to stir for 15 minutes. Vacuum (~10 torr) was reintroduced, and the reaction was heated at 180 °C overnight.
M5 | To a 20mL vial with a Teflon stir bar, diol (1.0 to 1.1 equiv) and dicarboxylic acid (1 equiv) were added. The vial was then fitted with a septum cap and purged with nitrogen. The vial was heated to 150 °C for 1 hour, and then 170 °C for 1 hour under 1 atm of nitrogen. Vacuum (~10 torr) was applied for 1.5 hours at 170 °C before nitrogen (1 atm) was reintroduced and titanium (IV) isopropoxide (0.02 equiv) was added. The reaction was allowed to stir for 15 minutes. Vacuum (~10 torr) was reintroduced, and the reaction was heated at 180 °C overnight.
M6 | To a 20mL vial with a Teflon stir bar, diol (1.0 to 1.1 equiv) and dicarboxylic acid (1 equiv) were added. The vial was then fitted with a septum cap and purged with nitrogen. The vial was heated in the following sequence: 110 °C for 45 minutes, 150 °C for 45 min, and then 175 °C for 45minutes under 1 atm of nitrogen. Vacuum (~10 torr) was applied for 2 hours at 175 °C before nitrogen (1 atm) was reintroduced, titanium (IV) isopropoxide (0.02 equiv) was added, and the reaction was allowed to stir for 15 minutes. Vacuum (~10torr) was introduced, and the reaction was heated to 180 °C overnight.
M7 | To a 20mL vial with a Teflon stir bar, diol (1.0 to 1.1 equiv) and dicarboxylic acid (1 equiv) were added. The vial was then fitted with a septum cap and purged with nitrogen. The vial was heated to 150 °C for 1 hour, followed by 180 °C for 1.5 hours under 1 atm of nitrogen. Titanium (IV) isopropoxide (0.02 equiv) was added, and the reaction was allowed to stir for 30 minutes. Vacuum (~10torr) was introduced, and the reaction was heated to 200 °C for 1 hour. The reaction temperature was increased to 220 °C, and reacted overnight.
M8 | To a 20mL vial with a Teflon stir bar, diol (1.0 to 1.1 equiv) and dicarboxylic acid (1 equiv) were added. The vial was then fitted with a septum cap and purged with nitrogen. The vial was heated in the following sequence: 120 °C for 1.5 hours, 150 °C for 1 hour, and then 180 °C for 45minutes under 1 atm of nitrogen. Titanium (IV) isopropoxide (0.02 equiv) was added, and the reaction was allowed to stir for 30 minutes. Vacuum (~10torr) was introduced, and the reaction was heated to 180 °C overnight.
M9 | To a 20mL vial with a Teflon stir bar, diol (1.0 to 1.1 equiv) and dicarboxylic acid (1 equiv) were added. The vial was then fitted with a septum cap and purged with nitrogen. The vial was heated in the following sequence: 120 °C for 45 minutes, 150 °C for 45 min, and then 180 °C for 45minutes under 1 atm of nitrogen. Vacuum (~10 torr) was applied for 30 minutes at 180 °C before nitrogen (1 atm) was reintroduced, titanium (IV) isopropoxide (0.02 equiv) was added, and the reaction was allowed to stir for 30 minutes. Vacuum (~10torr) was introduced, and the reaction was heated to 180 °C overnight.
M10 | To a 20mL vial with a Teflon stir bar, diol (1.0 to 1.1 equiv) and dicarboxylic acid (1 equiv) were added. The vial was then fitted with a septum cap and purged with nitrogen. The vial was heated in the following sequence: 140 °C for 1 hour, 165 °C for 1 hour, and then 180 °C for 45minutes under 1 atm of nitrogen. Vacuum (~10 torr) was applied for 45 minutes at 180 °C before nitrogen (1 atm) was reintroduced, titanium (IV) isopropoxide (0.02 equiv) was added, and the reaction was allowed to stir for 30 minutes. Vacuum (~10torr) was introduced, and the reaction was heated to 180 °C overnight.
M11 | To a 20mL vial with a Teflon stir bar, diol (1.0 to 1.1 equiv) and dicarboxylic acid (1 equiv) were added. The vial was then fitted with a septum cap and purged with nitrogen. The vial was heated in the following sequence: 105 °C for 1.5 hours, 170 °C for 1.5 hours, and then 190 °C for 45minutes under 1 atm of nitrogen. Titanium (IV) isopropoxide (0.02 equiv) was added, and the reaction was allowed to stir for 30 minutes. Vacuum (~10torr) was introduced, and the reaction was heated to 190 °C overnight.
M12 | To a 20mL vial with a Teflon stir bar, diol (1.0 to 1.1 equiv) and dicarboxylic acid (1 equiv) were added. The vial was then fitted with a septum cap and purged with nitrogen. The vial was heated to 140 °C for 2 hours, followed by 180 °C for 1.5 hours under 1 atm of nitrogen. Titanium (IV) isopropoxide (0.02 equiv) was added, and the reaction was allowed to stir for 30 minutes. Vacuum (~10torr) was introduced, and the reaction was heated to 180 °C overnight.
M13 | To a 20mL vial with a Teflon stir bar, diol (1.0 to 1.1 equiv) and dicarboxylic acid (1 equiv) were added. The vial was then fitted with a septum cap and purged with nitrogen. The vial was heated in the following sequence: 140 °C for 1.5 hours, 160 °C for 1 hour, and then 180 °C for 45minutes under 1 atm of nitrogen. Titanium (IV) isopropoxide (0.02 equiv) was added, and the reaction was allowed to stir for 30 minutes. Vacuum (~10torr) was introduced, and the reaction was heated to 180 °C overnight.
M14 | To a 20mL vial with a Teflon stir bar, diol (1.0 to 1.1 equiv) and dicarboxylic acid (1 equiv) were added. The vial was then fitted with a septum cap and purged with nitrogen. The vial was heated in the following sequence: 110 °C for 30 minutes, 120 °C for 1 hour, 150 °C for 1 hour, and finally 180 °C for 45minutes under 1 atm of nitrogen. Titanium (IV) isopropoxide (0.02 equiv) was added, and the reaction was allowed to stir for 30 minutes. Vacuum (~10torr) was introduced, and the reaction was heated to 180 °C overnight.
M15 | To a 20mL vial with a Teflon stir bar, diol (1.0 to 1.1 equiv) and dicarboxylic acid (1 equiv) were added. The vial was then fitted with a septum cap and purged with nitrogen. The vial was heated in the following sequence: 120 °C for 1 hour, 140 °C for 1 hour, 160 °C for 45 minutes and finally 180 °C for 45 minutes under 1 atm of nitrogen. Titanium (IV) isopropoxide (0.02 equiv) was added, and the reaction was allowed to stir for 30 minutes. Vacuum (~10torr) was introduced, and the reaction was heated to 180 °C overnight.
M16 | To a 20mL vial with a Teflon stir bar, diol (1.0 to 1.1 equiv) and dicarboxylic acid (1 equiv) were added. The vial was then fitted with a septum cap and purged with nitrogen. The vial was heated in the following sequence: 120 °C for 1.5 hour, 150 °C for 1.5 hours, and finally 170 °C for 45 minutes under 1 atm of nitrogen. Titanium (IV) isopropoxide (0.02 equiv) was added, and the reaction was allowed to stir for 30 minutes. Vacuum (~10torr) was introduced, and the reaction was heated to 170 °C overnight.
M17 | To a 20mL vial with a Teflon stir bar, diol (1.0 to 1.1 equiv) and dicarboxylic acid (1 equiv) were added. The vial was then fitted with a septum cap and purged with nitrogen. The vial was heated in the following sequence: 130 °C for 2 hours, 150 °C for 1.5 hours, and finally 170 °C for 45 minutes under 1 atm of nitrogen. Titanium (IV) isopropoxide (0.02 equiv) was added, and the reaction was allowed to stir for 30 minutes. Vacuum (~10torr) was introduced, and the reaction was heated to 170 °C overnight.
M18 | To a 20mL vial with a Teflon stir bar, diol (1.0 to 1.1 equiv) and dicarboxylic acid (1 equiv) were added. The vial was then fitted with a septum cap and purged with nitrogen. The vial was heated to 110 °C for 1.5 hours, followed by 140 °C for 1 hour under 1 atm of nitrogen. Vacuum (~10 torr) was applied for 1 hour at 150 °C before nitrogen (1 atm) was reintroduced, and titanium (IV) isopropoxide (0.02 equiv) was added. The reaction was allowed to stir for 15 minutes. Vacuum (~10torr) was reintroduced, and the reaction was heated at 170 °C overnight.
M19 | To a 20mL vial with a Teflon stir bar, diol (1.0 to 1.1 equiv) and dicarboxylic acid (1 equiv) were added. The vial was then fitted with a septum cap and purged with nitrogen. The vial was heated to 110 °C for 2 hours, followed by 140 °C for 1 hour, and 150 °C for 4 hours under 1 atm of nitrogen. Vacuum (~10 torr) was applied for 1.5 hours at 150 °C before nitrogen (1 atm) was reintroduced, and titanium (IV) isopropoxide (0.02 equiv) was added. The reaction was allowed to stir for 30 minutes. Vacuum (~10torr) was reintroduced, and the reaction was heated at 180 °C overnight.
M20 | To a 20mL vial with a Teflon stir bar, diol (1.0 to 1.1 equiv) and dicarboxylic acid (1 equiv) were added. The vial was then fitted with a septum cap and purged with nitrogen. The vial was heated to 110 °C for 1 hour2, followed by 140 °C for 1 hour, and 160 °C for 1 hour under 1 atm of nitrogen. Vacuum (~10 torr) was applied for 1.5 hours at 160 °C before nitrogen (1 atm) was reintroduced, and titanium (IV) isopropoxide (0.02 equiv) was added. The reaction was allowed to stir for 30 minutes. Vacuum (~10torr) was reintroduced, and the reaction was heated at 170 °C overnight.
M21 | To a 20mL vial with a Teflon stir bar, diol (1.0 to 1.1 equiv) and dicarboxylic acid (1 equiv) were added. The vial was then fitted with a septum cap and purged with nitrogen. The vial was heated to 120 °C for 2.5 hours, followed by 150 °C for 1 hour, and 160 °C for 1 hour under 1 atm of nitrogen. Vacuum (~10 torr) was applied for 2 hours at 160 °C before nitrogen (1 atm) was reintroduced, and titanium (IV) isopropoxide (0.02 equiv) was added. The reaction was allowed to stir for 30 minutes. Vacuum (~10torr) was reintroduced, and the reaction was heated at 170 °C overnight.
M22 | To a 20mL vial with a Teflon stir bar, diol (1.0 to 1.1 equiv) and dicarboxylic acid (1 equiv) were added. The vial was then fitted with a septum cap and purged with nitrogen. The vial was heated in the following sequence: 110 °C for 1 hour, 120 °C for 1 hour, 150 °C for 3 hours, and then 180 °C for 45minutes under 1 atm of nitrogen. Vacuum (~10 torr) was applied for 2 hours at 180 °C before nitrogen (1 atm) was reintroduced, and titanium (IV) isopropoxide (0.02 equiv) was added. The reaction was allowed to stir for 30 minutes. Vacuum (~10torr) was reintroduced, and the reaction was heated at 180 °C overnight.
M23 | To a 20mL vial with a Teflon stir bar, diol (1.0 to 1.1 equiv) and dicarboxylic acid (1 equiv) were added. The vial was then fitted with a septum cap and purged with nitrogen. The vial was heated to 150 °C for 1 hour2, followed by 180 °C for 1 hour, and 195 °C for 1 hour under 1 atm of nitrogen. Vacuum (~10 torr) was applied for 1.5 hours at 195 °C before nitrogen (1 atm) was reintroduced, and titanium (IV) isopropoxide (0.02 equiv) was added. The reaction was allowed to stir for 30 minutes. Vacuum (~10torr) was reintroduced, and the reaction was heated at 195 °C overnight.
M24 | To a vial with a Teflon stir bar, diol (1 to 1.2 equiv), dicarboxylic acid methyl ester (1 equiv), Titanium (IV) Isopropoxide (0.02 equiv), and titanium (IV) butoxide (0.02 equiv) were added. The vial is then fitted with a septum cap and purged with nitrogen. The vial is heated in the following sequence: 110 °C for 1 hour, 120 °C for 1.5 hours, 155 °C for 2 hours, and 170 °C for 30 minutes under 1 atm of nitrogen. Vacuum (~10torr) is then applied while heating to 170 °C overnight.
M25 | To a vial with a Teflon stir bar, diol (1 to 1.2 equiv) and dicarboxylic acid (1 equiv) were added. The vial is then fitted with a septum cap and purged with nitrogen. The vial is heated to 160 °C for 2 hours under 1 atm of nitrogen, before being placed under vacuum (~10 torr) for an additional 2 hours. Following that, the vial was refilled with nitrogen (1 atm) and titanium (IV) isopropoxide (0.001 equiv) was added. The reaction was allowed to stir for 30 min before being placed back under vacuum for 12 hours and increasing the temperature to 180 °C.
M26 | Monomer and catalyst were added to a vial with a stir bar. The vial was sealed and warmed to 150 °C for 4 hours under nitrogen gas flow. The temperature was raised to 180 °C and vacuum (50 mmHg) was applied overnight. The reaction was considered complete after the reaction mixture was solidified. The polymer product was used without furthur purification
M27 | To a 20mL vial with a Teflon stir bar, diol (1 equiv), dimethyl carbonate (2 equiv), and DMAP (0.01 equiv) were added. The vial was then fitted with a septum cap and purged with nitrogen. The vial was heated to 75 °C for 3 hours, followed by 95 °C for 2 hours under 1 atm of nitrogen. The vial was then placed under vacuum (~10 torr) and heated to 1o5 °C overnight.
M28 | To a 20mL vial with a Teflon stir bar, diol (1 equiv), dimethyl carbonate (2 equiv), and DMAP (0.01 equiv) were added. The vial was then fitted with a septum cap and purged with nitrogen. The vial was heated in the following sequence: 75 °C for 1 hour, 90 °C for 1 hour, and then 115 °C for 1 hours under 1 atm of nitrogen. The vial was then placed under vacuum (~10 torr) and heated to 130 °C overnight.
M29 | To a 20mL vial with a Teflon stir bar, diol (1 equiv), dimethyl carbonate (2 equiv), and DMAP (0.01 equiv) were added. The vial was then fitted with a septum cap and purged with nitrogen. The vial was heated in the following sequence: 70 °C for 3.5 hours, 90 °C for 1.5 hours, and then 130 °C for 1 hour under 1 atm of nitrogen. The vial was then placed under vacuum (~10 torr) and heated to 130 °C overnight.
M30 | To a 20mL vial with a Teflon stir bar, diol (1 equiv), dimethyl carbonate (2 equiv), and DMAP (0.01 equiv) were added. The vial was then fitted with a septum cap and purged with nitrogen. The vial was heated in the following sequence: 75 °C for 2.5 hours, 90 °C for 1 hour, and then 115 °C for 2 hours under 1 atm of nitrogen. The vial was then placed under vacuum (~10 torr) and at 115 °C for 1 hour before being heated to 150 °C overnight under vacuum.
M31 | A vial with a septum cap and Teflon stir bar was prepared for the reaction by drying it in an oven overnight, then purged with nitrogen and then chilled (0 °C). Diol (1 equiv), diacid chloride (1 equiv), TCE (1 M) then were added to the vial. The reaction was initiated with a the slow addition (over 10 min) of pyridine(8 equiv) resulting in solid formation. After 10 min, the water bath was removed, and stirred overnight. The resulting mixture was poured into methanol. The precipitated polymer was collected with vacuum filtration and dried in vacuo to give a solid.
M32 | In a 20mL vial, diol (1 equiv) was dissolved in solvent (water or DMF, 7.5mL) with base (1.3 equiv) and a SpinPlus stir bar was added. In a second 20mL vial, acid chloride (1.1mL) was added to a second solvent immiscible with the first (Diethyl Ether, Diisopropyl Ether, Hexanes, or Cyclohexane, 7.5mL). After dissolution of the acid chloride, the solution was added dropwise to the stirring (600 rpm) diol solution. The resulting interfacial reaction was left stirring overnight, and the resulting polymer was precipitated into methanol (200mL).
M33 | In a nitrogen atmosphere glovebox, the following steps were performed. To a 20mL vial with a Teflon stir bar, THF (6.5 mL), monomer (1000 equiv) and TBD catalyst (5 equiv) were added and mixed. Subsequently, benzyl alcohol (initiator, 20 equiv) was added, and the reaction was capped and stirred for 20 hours. The reaction was uncapped, and benzoic acid (40 equiv) was added as a quenching agent and subsequently removed from the glovebox.
M34 | In a nitrogen atmosphere glovebox, monomer(s) (1000 equiv, optionally 500 equiv of second monomer) and TBD catalyst (5 equiv) were added to a 20mL vial with a Teflon stir bar and mixed. Subsequently, benzyl alcohol (initiator, 20 equiv) was added. The vial was capped and sealed, and removed from the glovebox. While sealed, the vial was heated to 120 °C for 20hours.
M35 | To a 20mL vial with a Teflon Stir bar, monomer (1000 equiv) and triphephenyl bismuth (30 equiv) were added. The reaction was stirred at 110 °C for 20 hours.
M36 | To a 20mL vial with a Teflon Stir bar, monomers (1000 equiv, 500 equiv), triphephenyl bismuth (30 equiv), and tin octoate (10 equiv) were added. The reaction was stirred at 110 °C for 20 hours.