## Sheet1
Polymer Number | Monomer 1 | Monomer 2 | Mn (kDa) | Mw (kDa) | D | Monomer 1: Monomer 2 (mole basis) | BigSMILES | Method Key
1 | Malonyl Chloride | Bisphenol A | 19.11 | 41.07 | 2.15 | 1:1 | {[][<]C(=O)CC(=O)[<],[>]Oc1ccc(cc1)C(C)(C) c2ccc(cc2)O[>][]} | M32
2 | Terephthaloyl Chloride | 2,5- hexanediol(+isom ers) |  |  |  | 1:1 | {[][<]C(=O)c1ccc(cc1)C(=O)[<],[>]OC(C)CCC (C)O[>][]} | M32
3 | Terephthaloyl Chloride | 1,8-octanediol |  |  |  | 1:1 | {[][<]C(=O)c1ccc(cc1)C(=O)[<],[>]OCCCCCC CCO[>][]} | M32
4 | Terephthaloyl Chloride | 1,9-nonanediol |  |  |  | 1:1 | {[][<]C(=O)c1ccc(cc1)C(=O)[<],[>]OCCCCCC CCCO[>][]} | M32
5 | Terephthaloyl Chloride | 1,10-decanediol |  |  |  | 1:1 | {[][<]C(=O)c1ccc(cc1)C(=O)[<],[>]OCCCCCC CCCCO[>][]} | M32
6 | Terephthaloyl Chloride | 2,2,4-Trimethyl- 1,3-pentanediol |  |  |  | 1:1 | {[][<]C(=O)c1ccc(cc1)C(=O)[<],[>]OCC(C)(C) C(C(C)C)O[>][]} | M32
7 | Terephthaloyl Chloride | 2,2-Dimethyl-1,3- propanediol |  |  |  | 1:1 | {[][<]C(=O)c1ccc(cc1)C(=O)[<],[>]OCC(C)(C) CO[>][]} | M32
8 | Terephthaloyl Chloride | 4,8- Bis(hydroxymeth yl)tricyclo[5.2.1.0 2,6]decane |  |  |  | 1:1 | {[][<]C(=O)c1ccc(cc1)C(=O)[<],[>]OCC(CC(C 1)C2C3)C1C2CC3CO[>][]} | M32
9 | Terephthaloyl Chloride | 2,3-Butanediol |  |  |  | 1:1 | {[][<]C(=O)c1ccc(cc1)C(=O)[<],[>]OC(C)C(C) O[>][]} | M32
10 | Terephthaloyl Chloride | 1,4- Cyclohexanediol |  |  |  | 1:1 | {[][<]C(=O)c1ccc(cc1)C(=O)[<],[>]OC(CC1)C CC1O[>][]} | M32
11 | Terephthaloyl Chloride | diethylene glycol
12 | Terephthaloyl Chloride | triethylene glycol
13 | Terephthaloyl Chloride | 4,4′ - Sulfonylbis(2- methylphenol)
14 | Terephthaloyl Chloride | 2-Hydroxyethyl disulfide
15 | Terephthaloyl Chloride | 1,3-Bis[2-(4- hydroxyphenyl)- 2-propyl]benzene
16 | Terephthaloyl Chloride | 4,4′ -(alpha- Methylbenzyliden e)bisphenol
17 | Terephthaloyl Chloride | 4,4′ - Isopropylidenebis (2,6- dimethylphenol)
18 | Terephthaloyl Chloride | 4,4′ -(9- Fluorenylidene)di phenol
19 | Terephthaloyl Chloride | 4,4′ - Cyclohexylideneb isphenol
20 | Terephthaloyl Chloride | (R)-(+)- 1,1′ - Binaphthyl- 2,2′ - diol |  |  |  | 1:1 | {[][<]C(=O)c1ccc(cc1)C(=O)[<],[>]Oc1ccc(ccc c2)c2c1c3c(cccc4)c4ccc3O[>][]} | M32
21 | Phthaloyl Chloride | 4,4′ -Thiodiphenol | 3.55 | 6.65 | 1.87 | 1:1 | {[][<]C(=O)c(cccc1)c1C(=O)[<],[>]Oc1ccc(cc1 )Sc2ccc(cc2)O[>][]} | M32
23 | Malonyl Chloride | Naphthalene-1,5- diol |  |  |  | 1:1 | {[][<]C(=O)CC(=O)[<],[>]Oc1c(ccc2)c(ccc1)c 2O[>][]} | M32
24 | Diglycolyl Chloride | 1,3-Bis[2-(4- hydroxyphenyl)- 2-propyl]benzene | 9.96 | 11.85 | 1.19 | 1:1 | {[][<]C(=O)CO C C(=O)[<],[>]Oc1ccc(cc1)C(C)( C)c2ccc(cc2)C(C)(C)c3ccc(cc3)O[>][]} | M32
25 | Phthaloyl Chloride | Dianhydro-D- glucitol |  |  |  | 1:1 | {[][<]C(=O)c(cccc1)c1C(=O)[<],[>]OC(C1CO1 )C(C2CO2)O[>][]} | M32
26 | Phthaloyl Chloride | cis-2-Butene-1,4- diol |  |  |  | 1:1 | {[][<]C(=O)c(cccc1)c1C(=O)[<],[>]OC/C=C/C O[>][]} | M32
27 | Diglycolyl Chloride | 4,4′ -(alpha- Methylbenzyliden e)bisphenol | 4.43 | 5.26 | 1.19 | 1:1 | {[][<]C(=O)CO C C(=O)[<],[>]Oc1ccc(cc1)C(C) (c 2ccccc2)c3ccc(cc3)O[>][]} | M32
28 | Oxalyl Chloride | 1,3-Bis[2-(4- hydroxyphenyl)- 2-propyl]benzene |  |  |  | 1:1 | {[][<]C(=O)C(=O)[<],[>]Oc1ccc(cc1)C(C)(C)c 2ccc(cc2)C(C)(C)c3ccc(cc3)O[>][]} | M32
29 | Diglycolyl Chloride | 4,4′ - Cyclohexylideneb isphenol | 3.64 | 4.34 | 1.19 | 1:1 | {[][<]C(=O)CO C C(=O)[<],[>]Oc1ccc(cc1)C2(C CCCC2)c3cc c (cc3)O[>][]} | M32
30 | Phthaloyl Chloride | Naphthalene-1,5- diol |  |  |  | 1:1 | {[][<]C(=O)c(cccc1)c1C(=O)[<],[>]Oc1c(ccc2) c(ccc1)c2O[>][]} | M32
31 | Phthaloyl Chloride | 2,7- Naphthalenediol |  |  |  | 1:1 | {[][<]C(=O)c(cccc1)c1C(=O)[<],[>]Oc1cc2c(cc 1)ccc(c2)O[>][]} | M32
32 | Phthaloyl Chloride | Bisphenol A | 0.78 | 1.05 | 1.34 | 1:1 | {[][<]C(=O)c(cccc1)c1C(=O)[<],[>]Oc1ccc(cc1 )C(C)(C)c2ccc(cc2)O[>][]} | M32
33 | Sebacoyl Chloride | Bisphenol A | 5.54 | 5.94 | 1.07 | 1:1 | {[][<]C(=O)CCCCCCCCC(=O)[<],[>]Oc1ccc(c c1)C(C)(C)c2ccc(cc2)O[>][]} | M32
34 | Diglycolyl Chloride | 4,4′ -(9- Fluorenylidene)di phenol | 0.74 | 0.89 | 1.2 | 1:1 | {[][<]C(=O)CO C C(=O)[<],[>]Oc1ccc(cc1)C2(c3 ccccc3c4c2cccc4)c5ccc(cc5)O[>][]} | M32
35 | Diglycolyl Chloride | 4,4′ -Thiodiphenol | 5.74 | 6.16 | 1.07 | 1:1 | {[][<]C(=O)CO C C(=O)[<],[>]Oc1ccc(cc1)Sc2cc c(cc2)O[>][]} | M32
36 | Diglycolyl Chloride | 2,2′ - Thiodiethanol | 0.9 | 1.47 | 1.64 | 1:1 | {[][<]C(=O)CO C C(=O)[<],[>]OCCSCCO[>][]} | M32
37 | Sebacoyl Chloride | 4,4'- Dihydroxydiphen ylmethane |  |  |  | 1:1 | {[][<]C(=O)CCCCCCCCC(=O)[<],[>]Oc1ccc(c c1)Cc2ccc(cc2)O[>][]} | M32
38 | Oxalyl Chloride | 4,4′ -(alpha- Methylbenzyliden e)bisphenol | 4.3 | 3.11 | 2.12 | 1:1 | {[][<]C(=O)C(=O)[<],[>]Oc1ccc(cc1)C(C)(c2c cccc2)c3ccc(cc3)O[>][]} | M32
39 | Diglycolyl Chloride | (R)-(+)- 1,1′ - Binaphthyl- 2,2′ - diol |  |  |  | 1:1 | {[][<]C(=O)CO C C(=O)[<],[>]Oc1ccc(cccc2)c2c 1c3c(cccc4)c4ccc3O[>][]} | M32
40 | Diglycolyl Chloride | cis-2-Butene-1,4- diol | 10.33 | 13 | 1.26 | 1:1 | {[][<]C(=O)CO C C(=O)[<],[>]OC/C=C/CO[>][]} | M32
41 | Diglycolyl Chloride | Naphthalene-1,5- diol |  |  |  | 1:1 | {[][<]C(=O)CO C C(=O)[<], [>]Oc1c(ccc2)c(ccc1) c2O[>][]} | M32
42 | Diglycolyl Chloride | 2,7- Naphthalenediol |  |  |  | 1:1 | {[][<]C(=O)CO C C(=O)[<],[>]Oc1cc2c(cc1)ccc(c 2)O[>][]} | M32
43 | Diglycolyl Chloride | 2-Hydroxyethyl disulfide | 6.28 | 7.8 | 1.24 | 1:1 | {[][<]C(=O)CO C C(=O)[<],[>]OCCSSCCO[>][]} | M32
| 4,4′ - Isopropylidenedic yclohexanol, mixture of isomers | 1:1
| 1,4-dithiane-2,5- diol | 1:1
| 4,4′ -Thiodiphenol | 1:1
| 2,5- hexanediol(+isom ers) | 1:1
| 1,8-octanediol | 1:1
| 1,10-decanediol | 1:1
| 2,2-diethyl-1,3- propanediol | 1:1
| 4,8- Bis(hydroxymeth yl)tricyclo[5.2.1.0 2,6]decane | 1:1
| 4,4'- Dihydroxydiphen ylmethane | 1:1
| 2,2′ - Thiodiethanol | 1:1
| 1,4-dithiane-2,5- diol | 1:1
| 2,7- Naphthalenediol | 1:1
56 | Sebacoyl Chloride | cis-2-Butene-1,4- diol |  |  |  | 1:1 | {[][<]C(=O)CCCCCCCCC(=O)[<],[>]OC/C=C/ CO[>][]} | M32
57 | Succinyl Chloride | 4,4′ -(alpha- Methylbenzyliden e)bisphenol |  |  |  | 1:1 | {[][<]C(=O)CCC(=O)[<],[>]Oc1ccc(cc1)C(C)(c 2ccccc2)c3ccc(cc3)O[>][]} | M32
58 | Succinyl Chloride | Bis(4- hydroxyphenyl) Sulfone |  |  |  | 1:1 | {[][<]C(=O)CCC(=O)[<],[>]Oc1ccc(cc1)S(=O) (=O)c2ccc(cc2)O[>][]} | M32
59 | Succinyl Chloride | 4,4′ - Cyclohexylideneb isphenol |  |  |  | 1:1 | {[][<]C(=O)CCC(=O)[<],[>]Oc1ccc(cc1)C2(C CCCC2)c3cc c (cc3)O[>][]} | M32
60 | Succinyl Chloride | 4,4′ - Isopropylidenebis (2,6- dimethylphenol) |  |  |  | 1:1 | {[][<]C(=O)CCC(=O)[<],[>]Oc1c(C)cc(cc1(C)) C(C)(C)c2cc(C)c(c(C)c2)O[>][]} | M32
61 | Succinyl Chloride | 4,4′ -Thiodiphenol |  |  |  | 1:1 | {[][<]C(=O)CCC(=O)[<],[>]Oc1ccc(cc1)Sc2cc c(cc2)O[>][]} | M32
62 | Sebacoyl Chloride | Resorcinol |  |  |  | 1:1 | {[][<]C(=O)CCCCCCCCC(=O)[<],[>]Oc1cccc( c1)O[>][]} | M32
63 | Succinyl Chloride | Biphenyl- 2,2′ -diol |  |  |  | 1:1 | {[][<]C(=O)CCC(=O)[<],[>]Oc(cccc1)c1c2c(cc cc2)O[>][]} | M32
64 | Succinyl Chloride | 4,4′ - Sulfonylbis(2- methylphenol) |  |  |  | 1:1 | {[][<]C(=O)CCC(=O)[<],[>]Oc1c(C)cc(cc1)S(= O)(=O)c2ccc(c(C)c2)O[>][]} | M32
65 | Succinyl Chloride | (R)-(+)- 1,1′ - Binaphthyl- 2,2′ - diol |  |  |  | 1:1 | {[][<]C(=O)CCC(=O)[<],[>]Oc1ccc(cccc2)c2c 1c3c(cccc4)c4ccc3O[>][]} | M32
66 | Succinyl Chloride | 2-Butyne-1,4-diol | 10.32 | 20.63 | 2 | 1:1 | {[][<]C(=O)CCC(=O)[<],[>]OCC#CCO[>][]} | M32
67 | Succinyl Chloride | Dianhydro-D- glucitol |  |  |  | 1:1 | {[][<]C(=O)CCC(=O)[<],[>]OC(C1CO1)C(C2C O2)O[>][]} | M32
68 | Succinyl Chloride | cis-2-Butene-1,4- diol
69 | Succinyl Chloride | Naphthalene-1,5- diol
70 | Succinyl Chloride | 2,7- Naphthalenediol
71 | Sebacoyl Chloride | Naphthalene-1,5- diol
72 | Succinyl Chloride | 2-Hydroxyethyl disulfide
73 | Isophthaloyl Chloride | Bisphenol A
74 | Isophthaloyl Chloride | 1,3-Bis[2-(4- hydroxyphenyl)- 2-propyl]benzene
75 | Isophthaloyl Chloride | 4,4′ -(alpha- Methylbenzyliden e)bisphenol
76 | Isophthaloyl Chloride | Bis(4- hydroxyphenyl) Sulfone
77 | Isophthaloyl Chloride | 4,4′ - Cyclohexylideneb isphenol
78 | Isophthaloyl Chloride | 4,4′ - Isopropylidenebis (2,6- dimethylphenol)
79 | Sebacoyl Chloride | 2,7- Naphthalenediol
80 | Isophthaloyl Chloride | 4,4′ -Thiodiphenol
81 | Isophthaloyl Chloride | 4,4′ - Sulfonylbis(2- methylphenol)
82 | Isophthaloyl Chloride | (R)-(+)- 1,1′ - Binaphthyl- 2,2′ - diol
83 | Sebacoyl Chloride | 2-Butyne-1,4-diol
84 | Isophthaloyl Chloride | Dianhydro-D- glucitol
85 | Isophthaloyl Chloride | cis-2-Butene-1,4- diol
86 | Isophthaloyl Chloride | Resorcinol
87 | Isophthaloyl Chloride | Naphthalene-1,5- diol
88 | Isophthaloyl Chloride | 2,7- Naphthalenediol
89 | Terephthaloyl chloride | 3-methyl-1,5- pentanediol
90 | Sebacoyl Chloride | 1,3-Bis[2-(4- hydroxyphenyl)- 2-propyl]benzene | 5.66 | 6.68 | 1.18 | 1:1 | {[][<]C(=O)CCCCCCCCC(=O)[<],[>]Oc1ccc(c c1)C(C)(C)c2ccc(cc2)C(C)(C)c3ccc(cc3)O[>] []} | M32
91 | Adipoyl Chloride | Naphthalene-1,5- diol |  |  |  | 1:1 | {[][<]C(=O)CCCCC(=O)[<],[>]Oc1c(ccc2)c(cc c1)c2O[>][]} | M32
92 | Adipoyl Chloride | 2,7- Naphthalenediol |  |  |  | 1:1 | {[][<]C(=O)CCCCC(=O)[<],[>]Oc1cc2c(cc1)cc c(c2)O[>][]} | M32
93 | Adipoyl Chloride | Guaiacol glyceryl ether | 6.08 | 7.65 | 1.26 | 1:1 | {[][<]C(=O)CCCCC(=O)[<],[>]OCC(CO c ( cc cc 1) c 1OC)O[>][]} | M32
94 | Adipoyl Chloride | Bis(4- hydroxyphenyl) Sulfone |  |  |  | 1:1 | {[][<]C(=O)CCCCC(=O)[<],[>]Oc1ccc(cc1)S( =O)(=O)c2ccc(cc2)O[>][]} | M32
95 | Sebacoyl Chloride | 4,4′ -(alpha- Methylbenzyliden e)bisphenol | 4.69 | 5.49 | 1.17 | 1:1 | {[][<]C(=O)CCCCCCCCC(=O)[<],[>]Oc1ccc(c c1)C(C)(c2ccccc2)c3ccc(cc3)O[>][]} | M32
96 | Isophthaloyl Chloride | 2,5-dimethyl-3- hexyne-2,5-diol |  |  |  | 1:1 | {[][<]C(=O)c(ccc1)cc1C(=O)[<],[>]OC(C)(C)C #CC(C)(C)O[>][]} | M32
97 | Sebacoyl Chloride | 2,5-dimethyl-3- hexyne-2,5-diol |  |  |  | 1:1 | {[][<]C(=O)CCCCCCCCC(=O)[<],[>]OC(C)(C )C#CC(C)(C)O[>][]} | M32
98 | Adipoyl Chloride | 2,2′ - Thiodiethanol |  |  |  | 1:1 | {[][<]C(=O)CCCCC(=O)[<],[>]OCCSCCO[>][] } | M32
99 | Adipoyl Chloride | 1,4-Dithiane-2,5- diol |  |  |  | 1:1 | {[][<]C(=O)CCCCC(=O)[<],[>]OC(CS1)SCC1 O[>][]} | M32
100 | Adipoyl Chloride | cis-2-Butene-1,4- diol |  |  |  | 1:1 | {[][<]C(=O)CCCCC(=O)[<],[>]OC/C=C/CO[>][ ]} | M32
101 | Adipoyl Chloride | Resorcinol |  |  |  | 1:1 | {[][<]C(=O)CCCCC(=O)[<],[>]Oc1cccc(c1)O[ >][]} | M32
102 | Adipoyl Chloride | Biphenyl- 2,2′ -diol | 9.56 | 14.04 | 1.47 | 1:1 | {[][<]C(=O)CCCCC(=O)[<],[>]Oc(cccc1)c1c2c (cccc2)O[>][]} | M32
103 | Malonyl Chloride | Bis(4- hydroxyphenyl) Sulfone |  |  |  | 1:1 | {[][<]C(=O)CC(=O)[<],[>]Oc1ccc(cc1)S(=O)(= O)c2ccc(cc2)O[>][]} | M32
104 | Sebacoyl Chloride | 4,4′ -(9- Fluorenylidene)di phenol | 4.88 | 5.79 | 1.19 | 1:1 | {[][<]C(=O)CCCCCCCCC(=O)[<],[>]Oc1ccc(c c1)C2(c3ccccc3c4c2cccc4)c5ccc(cc5)O[>][] } | M32
105 | Adipoyl Chloride | 4,4′ - Sulfonylbis(2- methylphenol) |  |  |  | 1:1 | {[][<]C(=O)CCCCC(=O)[<],[>]Oc1c(C)cc(cc1) S(=O)(=O)c2ccc(c(C)c2)O[>][]} | M32
106 | Adipoyl Chloride | Bisphenol A | 9.42 | 14 | 1.49 | 1:1 | {[][<]C(=O)CCCCC(=O)[<],[>]Oc1ccc(cc1)C( C)(C)c2ccc(cc2)O[>][]} | M32
107 | Adipoyl Chloride | 1,3-Bis[2-(4- hydroxyphenyl)- 2-propyl]benzene |  |  |  | 1:1 | {[][<]C(=O)CCCCC(=O)[<],[>]Oc1ccc(cc1)C( C)(C)c2ccc(cc2)C(C)(C)c3ccc(cc3)O[>][]} | M32
108 | Adipoyl Chloride | 4,4′ - Isopropylidenebis (2,6- dimethylphenol) |  |  |  | 1:1 | {[][<]C(=O)CCCCC(=O)[<],[>]Oc1c(C)cc(cc1( C))C(C)(C)c2cc(C)c(c(C)c2)O[>][]} | M32
109 | Adipoyl Chloride | 4,4′ -(alpha- Methylbenzyliden e)bisphenol |  |  |  | 1:1 | {[][<]C(=O)CCCCC(=O)[<],[>]Oc1ccc(cc1)C( C)(c2ccccc2)c3ccc(cc3)O[>][]} | M32
110 | Adipoyl Chloride | 4,4′ - Cyclohexylideneb isphenol |  |  |  | 1:1 | {[][<]C(=O)CCCCC(=O)[<],[>]Oc1ccc(cc1)C2 (CCCCC2)c3cc c (cc3)O[>][]} | M32
111 | Adipoyl Chloride | Bis(4- hydroxyphenyl) Sulfone |  |  |  | 1:1 | {[][<]C(=O)CCCCC(=O)[<],[>]Oc1ccc(cc1)S( =O)(=O)c2ccc(cc2)O[>][]} | M32
112 | Adipoyl Chloride | 2-Butyne-1,4-diol | 8.64 | 9.54 | 1.1 | 1:1 | {[][<]C(=O)CCCCC(=O)[<],[>]OCC#CCO[>][]} | M32
113 | Adipoyl Chloride | 4,4′ -Thiodiphenol |  |  |  | 1:1 | {[][<]C(=O)CCCCC(=O)[<],[>]Oc1ccc(cc1)Sc 2ccc(cc2)O[>][]} | M32
114 | Sebacoyl Chloride | Dianhydro-D- glucitol |  |  |  | 1:1 | {[][<]C(=O)CCCCCCCCC(=O)[<],[>]OC(C1C O1)C(C2CO2)O[>][]} | M32
115 | Sebacoyl Chloride | Guaiacol glyceryl ether | 6.15 | 8.26 | 1.34 | 1:1 | {[][<]C(=O)CCCCCCCCC(=O)[<],[>]OCC(CO c ( cccc 1) c 1OC)O[>][]} | M32
116 | Sebacoyl Chloride | Bis(4- hydroxyphenyl) Sulfone |  |  |  | 1:1 | {[][<]C(=O)CCCCCCCCC(=O)[<],[>]Oc1ccc(c c1)S(=O)(=O)c2ccc(cc2)O[>][]} | M32
117 | Terephthaloyl Chloride | tripropylene glycol |  |  |  | 1:1 | {[][<]C(=O)c1ccc(cc1)C(=O)[<],[>]OC(C)COC (C)COC(C)CO[>][]} | M32
118 | Terephthaloyl Chloride | Resorcinol |  |  |  | 1:1 | {[][<]C(=O)c1ccc(cc1)C(=O)[<],[>]Oc1cccc(c1 )O[>][]} | M32
119 | Terephthaloyl Chloride | Naphthalene-1,5- diol |  |  |  | 1:1 | {[][<]C(=O)c1ccc(cc1)C(=O)[<],[>]Oc1c(ccc2) c(ccc1)c2O[>][]} | M32
120 | Terephthaloyl Chloride | 2,7- Naphthalenediol |  |  |  | 1:1 | {[][<]C(=O)c1ccc(cc1)C(=O)[<],[>]Oc1cc2c(cc 1)ccc(c2)O[>][]} | M32
121 | Terephthaloyl Chloride | 2-Butyne-1,4-diol |  |  |  | 1:1 | {[][<]C(=O)c1ccc(cc1)C(=O)[<],[>]OCC#CCO [>][]} | M32
122 | Terephthaloyl Chloride | Bisphenol A |  |  |  | 1:1 | {[][<]C(=O)c1ccc(cc1)C(=O)[<],[>]Oc1ccc(cc1 )C(C)(C)c2ccc(cc2)O[>][]} | M32
123 | Terephthaloyl Chloride | 4,4'- Dihydroxydiphen ylmethane |  |  |  | 1:1 | {[][<]C(=O)c1ccc(cc1)C(=O)[<],[>]Oc1ccc(cc1 )Cc2ccc(cc2)O[>][]} | M32
124 | Terephthaloyl Chloride | Bis(4- hydroxyphenyl) Sulfone |  |  |  | 1:1 | {[][<]C(=O)c1ccc(cc1)C(=O)[<],[>]Oc1ccc(cc1 )S(=O)(=O)c2ccc(cc2)O[>][]} | M32
125 | Terephthaloyl Chloride | 4,4′ -Thiodiphenol |  |  |  | 1:1 | {[][<]C(=O)c1ccc(cc1)C(=O)[<],[>]Oc1ccc(cc1 )Sc2ccc(cc2)O[>][]} | M32
126 | Terephthaloyl Chloride | Guaiacol glyceryl ether | 5.57 | 6.44 | 1.16 | 1:1 | {[][<]C(=O)c1ccc(cc1)C(=O)[<],[>]OCC(CO c ( cccc 1) c 1OC)O[>][]} | M32
127 | Terephthaloyl Chloride | 2,2′ - Thiodiethanol |  |  |  | 1:1 | {[][<]C(=O)c1ccc(cc1)C(=O)[<],[>]OCCSCCO [>][]} | M32
128 | Terephthaloyl Chloride | 1,4-dithiane-2,5- diol |  |  |  | 1:1 | {[][<]C(=O)c1ccc(cc1)C(=O)[<],[>]OC(CS1)S CC1O[>][]} | M32
129 | Terephthaloyl Chloride | Dianhydro-D- glucitol |  |  |  | 1:1 | {[][<]C(=O)c1ccc(cc1)C(=O)[<],[>]OC(C1CO1 )C(C2CO2)O[>][]} | M32
130 | Malonyl Chloride | 4,4′ -Thiodiphenol |  |  |  | 1:1 | {[][<]C(=O)CC(=O)[<],[>]Oc1ccc(cc1)Sc2ccc( cc2)O[>][]} | M32
131 | Terephthaloyl Chloride | cis-2-Butene-1,4- diol |  |  |  | 1:1 | {[][<]C(=O)c1ccc(cc1)C(=O)[<],[>]OC/C=C/C O[>][]} | M32
132 | Sebacoyl Chloride | 4,4′ - Cyclohexylideneb isphenol |  |  |  | 1:1 | {[][<]C(=O)CCCCCCCCC(=O)[<],[>]Oc1ccc(c c1)C2(CCCCC2)c3cc c (cc3)O[>][]} | M32
133 | Sebacoyl Chloride | (R)-(+)- 1,1′ - Binaphthyl- 2,2′ - diol | 0.91 | 1.36 | 1.48 | 1:1 | {[][<]C(=O)CCCCCCCCC(=O)[<],[>]Oc1ccc(c ccc2)c2c1c3c(cccc4)c4ccc3O[>][]} | M32
134 | Sebacoyl Chloride | 4,4′ - Sulfonylbis(2- methylphenol) | 4.44 | 4.67 | 1.05 | 1:1 | {[][<]C(=O)CCCCCCCCC(=O)[<],[>]Oc1c(C)c c(cc1)S(=O)(=O)c2ccc(c(C)c2)O[>][]} | M32
135 | Azelaoyl chloride | Bisphenol A | 1.29 | 1.92 | 1.49 | 1:1 | {[][<]C(=O)CCCCCCCC(=O)[<],[>]Oc1ccc(cc 1)C(C)(C)c2ccc(cc2)O[>][]} | M32
136 | Azelaoyl chloride | 4,4'- Dihydroxydiphen ylmethane |  |  |  | 1:1 | {[][<]C(=O)CCCCCCCC(=O)[<],[>]Oc1ccc(cc 1)Cc2ccc(cc2)O[>][]} | M32
137 | Azelaoyl chloride | 4,4′ -Thiodiphenol |  |  |  | 1:1 | {[][<]C(=O)CCCCCCCC(=O)[<],[>]Oc1ccc(cc 1)Sc2ccc(cc2)O[>][]} | M32
138 | Azelaoyl chloride | 1,4-dithiane-2,5- diol |  |  |  | 1:1 | {[][<]C(=O)CCCCCCCC(=O)[<],[>]OC(CS1)S CC1O[>][]} | M32
139 | Azelaoyl chloride | cis-2-Butene-1,4- diol |  |  |  | 1:1 | {[][<]C(=O)CCCCCCCC(=O)[<],[>]OC/C=C/C O[>][]} | M32
140 | Azelaoyl chloride | Resorcinol | 1.15 | 1.65 | 1.43 | 1:1 | {[][<]C(=O)CCCCCCCC(=O)[<],[>]Oc1cccc(c 1)O[>][]} | M32
141 | Azelaoyl chloride | Naphthalene-1,5- diol |  |  |  | 1:1 | {[][<]C(=O)CCCCCCCC(=O)[<],[>]Oc1c(ccc2 )c(ccc1)c2O[>][]} | M32
142 | Azelaoyl chloride | 2,7- Naphthalenediol |  |  |  | 1:1 | {[][<]C(=O)CCCCCCCC(=O)[<],[>]Oc1cc2c(c c1)ccc(c2)O[>][]} | M32
143 | Azelaoyl chloride | 2-Butyne-1,4-diol | 2.37 | 3.56 | 1.5 | 1:1 | {[][<]C(=O)CCCCCCCC(=O)[<],[>]OCC#CC O[>][]} | M32
144 | Azelaoyl chloride | Guaiacol glyceryl ether | 1.67 | 2.35 | 1.41 | 1:1 | {[][<]C(=O)CCCCCCCC(=O)[<],[>]OCC(CO c ( cccc 1) c 1OC)O[>][]} | M32
145 | Azelaoyl chloride | Bis(4- hydroxyphenyl) Sulfone |  |  |  | 1:1 | {[][<]C(=O)CCCCCCCC(=O)[<],[>]Oc1ccc(cc 1)S(=O)(=O)c2ccc(cc2)O[>][]} | M32
146 | Azelaoyl chloride | Biphenyl- 2,2′ -diol | 4.27 | 6.08 | 3.04 | 1:1 | {[][<]C(=O)CCCCCCCC(=O)[<],[>]Oc(cccc1) c1c2c(cccc2)O[>][]} | M32
147 | Azelaoyl chloride | 1,3-Bis[2-(4- hydroxyphenyl)- 2-propyl]benzene | 1.52 | 2.53 | 1.67 | 1:1 | {[][<]C(=O)CCCCCCCC(=O)[<],[>]Oc1ccc(cc 1)C(C)(C)c2ccc(cc2)C(C)(C)c3ccc(cc3)O[>][] } | M32
148 | Azelaoyl chloride | 4,4′ -(alpha- Methylbenzyliden e)bisphenol | 1.77 | 2.16 | 1.22 | 1:1 | {[][<]C(=O)CCCCCCCC(=O)[<],[>]Oc1ccc(cc 1)C(C)(c2ccccc2)c3ccc(cc3)O[>][]} | M32
149 | Azelaoyl chloride | 4,4′ - Isopropylidenebis (2,6- dimethylphenol) | 2.02 | 2.35 | 1.17 | 1:1 | {[][<]C(=O)CCCCCCCC(=O)[<],[>]Oc1c(C)cc (cc1(C))C(C)(C)c2cc(C)c(c(C)c2)O[>][]} | M32
150 | Azelaoyl chloride | 4,4′ -(9- Fluorenylidene)di phenol | 1.36 | 1.5 | 1.1 | 1:1 | {[][<]C(=O)CCCCCCCC(=O)[<],[>]Oc1ccc(cc 1)C2(c3ccccc3c4c2cccc4)c5ccc(cc5)O[>][]} | M32
151 | Azelaoyl chloride | (R)-(+)- 1,1′ - Binaphthyl- 2,2′ - diol | 0.56 | 0.79 | 1.41 | 1:1 | {[][<]C(=O)CCCCCCCC(=O)[<],[>]Oc1ccc(cc cc2)c2c1c3c(cccc4)c4ccc3O[>][]} | M32
152 | Suberoyl chloride | Bisphenol A |  |  |  | 1:1 | {[][<]C(=O)CCCCCCC(=O)[<],[>]Oc1ccc(cc1) C(C)(C)c2ccc(cc2)O[>][]} | M32
153 | Suberoyl chloride | 4,4'- Dihydroxydiphen ylmethane |  |  |  | 1:1 | {[][<]C(=O)CCCCCCC(=O)[<],[>]Oc1ccc(cc1) Cc2ccc(cc2)O[>][]} | M32
154 | Suberoyl chloride | 4,4′ -Thiodiphenol |  |  |  | 1:1 | {[][<]C(=O)CCCCCCC(=O)[<],[>]Oc1ccc(cc1) Sc2ccc(cc2)O[>][]} | M32
155 | Malonyl Chloride | 1,4-dithiane-2,5- diol |  |  |  | 1:1 | {[][<]C(=O)CC(=O)[<],[>]OC(CS1)SCC1O[>][] } | M32
156 | Suberoyl chloride | 1,4-dithiane-2,5- diol |  |  |  | 1:1 | {[][<]C(=O)CCCCCCC(=O)[<],[>]OC(CS1)SC C1O[>][]} | M32
157 | Suberoyl chloride | Resorcinol | 1.34 | 2.45 | 1.83 | 1:1 | {[][<]C(=O)CCCCCCC(=O)[<],[>]Oc1cccc(c1) O[>][]} | M32
158 | Suberoyl chloride | Naphthalene-1,5- diol |  |  |  | 1:1 | {[][<]C(=O)CCCCCCC(=O)[<],[>]Oc1c(ccc2)c (ccc1)c2O[>][]} | M32
159 | Suberoyl chloride | 2,7- Naphthalenediol |  |  |  | 1:1 | {[][<]C(=O)CCCCCCC(=O)[<],[>]Oc1cc2c(cc 1)ccc(c2)O[>][]} | M32
160 | Dimethylmalo nyl chloride | Bisphenol A |  |  |  | 1:1 | {[][<]C(=O)C(C)(C)C(=O)[<],[>]Oc1ccc(cc1)C (C)(C)c2ccc(cc2)O[>][]} | M32
161 | Dimethylmalo nyl chloride | Biphenyl- 2,2′ -diol |  |  |  | 1:1 | {[][<]C(=O)C(C)(C)C(=O)[<],[>]Oc(cccc1)c1c 2c(cccc2)O[>][]} | M32
162 | Dimethylmalo nyl chloride | 4,4′ -Thiodiphenol |  |  |  | 1:1 | {[][<]C(=O)C(C)(C)C(=O)[<],[>]Oc1ccc(cc1)S c2ccc(cc2)O[>][]} | M32
163 | Dimethylmalo nyl chloride | cis-2-Butene-1,4- diol |  |  |  | 1:1 | {[][<]C(=O)C(C)(C)C(=O)[<],[>]OC/C=C/CO[> ][]} | M32
164 | Dimethylmalo nyl chloride | Naphthalene-1,5- diol |  |  |  | 1:1 | {[][<]C(=O)C(C)(C)C(=O)[<],[>]Oc1c(ccc2)c(c cc1)c2O[>][]} | M32
165 | Terephthaloyl Chloride | Biphenyl- 2,2′ -diol |  |  |  | 1:1 | {[][<]C(=O)c1ccc(cc1)C(=O)[<],[>]Oc(cccc1)c 1c2c(cccc2)O[>][]} | M32
166 | Terephthaloyl Chloride | 1,3-Propanediol |  |  |  | 1:1 | {[][<]C(=O)c1ccc(cc1)C(=O)[<],[>]OCCCO[>][ ]} | M32
167 | Terephthaloyl Chloride | 1,5-pentanediol |  |  |  | 1:1 | {[][<]C(=O)c1ccc(cc1)C(=O)[<],[>]OCCCCCO [>][]} | M32
168 | Dimethylcarbo nate | 1,3-Bis[2-(4- hydroxyphenyl)- 2-propyl]benzene |  |  |  | 1:1 | {[][<]C(=O)[<],[>]Oc1ccc(cc1)C(C)(C)c2ccc(c c2)C(C)(C)c3ccc(cc3)O[>][]} | M27
169 | Dimethylcarbo nate | cis-2-Butene-1,4- diol |  |  |  | 1:1 | {[][<]C(=O)[<],[>]OC/C=C/CO[>][]} | M27
170 | Dimethylcarbo nate | 1,3-Propanediol |  |  |  | 1:1 | {[][<]C(=O)[<],[>]OCCCO[>][]} | M27
171 | Dimethylcarbo nate | 1,5-pentanediol | 10.49 | 14.15 | 1.35 | 1:1 | {[][<]C(=O)[<],[>]OCCCCCO[>][]} | M27
172 | Dimethylcarbo nate | 1,8-octanediol | 1.65 | 2.87 | 1.74 | 1:1 | {[][<]C(=O)[<],[>]OCCCCCCCCO[>][]} | M28
173 | Dimethylcarbo nate | 1,9-nonanediol | 1.92 | 3.19 | 1.66 | 1:1 | {[][<]C(=O)[<],[>]OCCCCCCCCCO[>][]} | M27
174 | Dimethylcarbo nate | 1,10-decanediol | 1.82 | 2.92 | 1.61 | 1:1 | {[][<]C(=O)[<],[>]OCCCCCCCCCCO[>][]} | M27
175 | Dimethylcarbo nate | 4,4′ -(alpha- Methylbenzyliden e)bisphenol | 2.16 | 2.19 | 1.01 | 1:1 | {[][<]C(=O)[<],[>]Oc1ccc(cc1)C(C)(c2ccccc2) c3ccc(cc3)O[>][]} | M28
176 | Dimethylcarbo nate | 2,2-diethyl-1,3- propanediol | 1.13 | 1.83 | 1.61 | 1:1 | {[][<]C(=O)[<],[>]OCC(CC)(CC)CO[>][]} | M27
177 | Dimethylcarbo nate | 2,2-Dimethyl-1,3- propanediol | 3.31 | 6.3 | 1.9 | 1:1 | {[][<]C(=O)[<],[>]OCC(C)(C)CO[>][]} | M28
178 | Dimethylcarbo nate | 4,8- Bis(hydroxymeth yl)tricyclo[5.2.1.0 2,6]decane |  |  |  | 1:1 | {[][<]C(=O)[<],[>]OCC(CC(C1)C2C3)C1C2C C3CO[>][]} | M28
179 | Dimethylcarbo nate | 1,4- cyclohexanediol |  |  |  | 1:1 | {[][<]C(=O)[<],[>]OC(CC1)CCC1O[>][]} | M27
180 | Dimethylcarbo nate | diethylene glycol |  |  |  | 1:1 | {[][<]C(=O)[<],[>]OCCOCCO[>][]} | M28
181 | Dimethylcarbo nate | 4,4′ - Sulfonylbis(2- methylphenol) |  |  |  | 1:1 | {[][<]C(=O)[<],[>]Oc1c(C)cc(cc1)S(=O)(=O)c2 ccc(c(C)c2)O[>][]} | M29
182 | Dimethylcarbo nate | 2-Hydroxyethyl disulfide |  |  |  | 1:1 | {[][<]C(=O)[<],[>]OCCSSCCO[>][]} | M29
183 | Dimethylcarbo nate | 4,4′ - Isopropylidenedic yclohexanol, mixture of isomers |  |  |  | 1:1 | {[][<]C(=O)[<],[>]OC(CC1)CCC1C(C)(C)C(C C2)CCC2O[>][]} | M27
184 | Dimethylcarbo nate | dipropylene glycol | 4.52 | 5.04 | 1.12 | 1:1 | {[][<]C(=O)[<],[>]OCC(C)OCC(C)O[>][]} | M27
185 | Dimethylcarbo nate | Naphthalene-1,5- diol |  |  |  | 1:1 | {[][<]C(=O)[<],[>]Oc1c(ccc2)c(ccc1)c2O[>][]} | M27
186 | Dimethylcarbo nate | 2,7- Naphthalenediol |  |  |  | 1:1 | {[][<]C(=O)[<],[>]Oc1cc2c(cc1)ccc(c2)O[>][]} | M27
187 | Dimethylcarbo nate | 2-Butyne-1,4-diol |  |  |  | 1:1 | {[][<]C(=O)[<],[>]OCC#CCO[>][]} | M27
188 | Dimethylcarbo nate | Bisphenol A |  |  |  | 1:1 | {[][<]C(=O)[<],[>]Oc1ccc(cc1)C(C)(C)c2ccc(c c2)O[>][]} | M29
189 | Dimethylcarbo nate | 4,4'- Dihydroxydiphen ylmethane |  |  |  | 1:1 | {[][<]C(=O)[<],[>]Oc1ccc(cc1)Cc2ccc(cc2)O[> ][]} | M29
191 | Dimethylcarbo nate | 4,4′ -(9- Fluorenylidene)di phenol | 2.14 | 2.16 | 1.01 | 1:1 | {[][<]C(=O)[<],[>]Oc1ccc(cc1)C2(c3ccccc3c4 c2ccccc4)c5ccc(cc5)O[>][]} | M27
192 | Dimethylcarbo nate | 1,4-Butanediol | 1.67 | 2.76 | 1.66 | 1:1 | {[][<]C(=O)[<],[>]OCCCCO[>][]} | M29
193 | Dimethylcarbo nate | 1,6-Hexanediol | 3.68 | 7.7 | 2.09 | 1:1 | {[][<]C(=O)[<],[>]OCCCCCCO[>][]} | M29
194 | Dimethylcarbo nate | 2-Methyl-1,3- propanediol | 2 | 3.04 | 1.52 | 1:1 | {[][<]C(=O)[<],[>]OCC(C)CO[>][]} | M29
195 | Dimethylcarbo nate | 2-Butyl-2-ethyl- 1,3-propanediol | 2.28 | 3.54 | 1.55 | 1:1 | {[][<]C(=O)[<],[>]OCC(CC)(CCCC)CO[>][]} | M29
196 | dimethylcarbo nate | 1,5-hexadiene- 3,5-diol |  |  |  | 1:1 | {[][<]C(=O)[<],[>]OC(C=C)C(C=C)O[>][]} | M30
197 | Dimethylcarbo nate | 4,4′ - Cyclohexylideneb isphenol | 1.84 | 1.88 | 1.02 | 1:1 | {[][<]C(=O)[<],[>]Oc1ccc(cc1)C2(CCCCC2)c3 cc c (cc3)O[>][]} | M27
198 | Dimethylcarbo nate | (R)-(+)- 1,1′ - Binaphthyl- 2,2′ - diol |  |  |  | 1:1 | {[][<]C(=O)[<],[>]Oc1ccc(cccc2)c2c1c3c(cccc 4)c4ccc3O[>][]} | M28
199 | Dimethylcarbo nate | 4,4′ -Thiodiphenol | 2.55 | 2.56 | 1.01 | 1:1 | {[][<]C(=O)[<],[>]Oc1ccc(cc1)Sc2ccc(cc2)O[> ][]} | M27
200 | Dimethylcarbo nate | Guaiacol glyceryl ether |  |  |  | 1:1 | {[][<]C(=O)[<],[>]OCC(CO c ( cccc 1) c 1OC) O[>][]} | M28
201 | Dimethylcarbo nate | 2,2′ - Thiodiethanol |  |  |  | 1:1 | {[][<]C(=O)[<],[>]OCCSCCO[>][]} | M28
202 | Diglycolic acid | ethylene glycol |  |  |  | 1:1 | {[][<]C(=O)CO C C(=O)[<],[>]OCCO[>][]} | M25
203 | Diglycolic acid | 1,10-decanediol | 7.88 | 27.97 | 3.55 | 1:1 | {[][<]C(=O)CO C C(=O)[<],[>]OCCCCCCCCCC O[>][]} | M25
204 | Diglycolic acid | 1,2-Propanediol | 6.5 | 11.68 | 1.8 | 1:1 | {[][<]C(=O)CO C C(=O)[<],[>]OCC(C)O[>][]} | M25
205 | Diglycolic acid | 1,3-Propanediol | 14.56 | 19.47 | 1.34 | 1:1 | {[][<]C(=O)CO C C(=O)[<],[>]OCCCO[>][]} | M25
206 | Diglycolic acid | 1,4-Butanediol |  |  |  | 1:1 | {[][<]C(=O)CO C C(=O)[<],[>]OCCCCO[>][]} | M25
207 | Diglycolic acid | 1,5-pentanediol | 5.19 | 10.2 | 1.97 | 1:1 | {[][<]C(=O)CO C C(=O)[<],[>]OCCCCCO[>][]} | M25
208 | Diglycolic acid | 1,6-Hexanediol | 9.96 | 22.53 | 2.26 | 1:1 | {[][<]C(=O)CO C C(=O)[<],[>]OCCCCCCO[>][]} | M25
209 | Diglycolic acid | 3-methyl-1,5- pentanediol | 7.92 | 21.51 | 2.72 | 1:1 | {[][<]C(=O)CO C C(=O)[<],[>]OCCC(C)CCO[>][] } | M25
210 | Diglycolic acid | 1,7-heptanediol | 10.24 | 28.59 | 2.79 | 1:1 | {[][<]C(=O)CO C C(=O)[<],[>]OCCCCCCCO[>] [] } | M25
211 | Diglycolic acid | 1,8-octanediol | 4.88 | 14.4 | 2.95 | 1:1 | {[][<]C(=O)CO C C(=O)[<],[>]OCCCCCCCCO[>] []} | M25
212 | Diglycolic acid | 1,9-nonanediol | 9.55 | 32.64 | 3.42 | 1:1 | {[][<]C(=O)CO C C(=O)[<], [>]OCCCCCCCCCO[ >][]} | M25
213 | 2,2′ - Thiodiacetic acid | 3-methyl-1,5- pentanediol | 8.67 | 27.38 | 3.16 | 1:1 | {[][<]C(=O)CSCC(=O)[<],[>]OCCC(C)CCO[>] []} | M25
214 | 2,2′ - Thiodiacetic acid | 1,10-decanediol | 5.36 | 16.7 | 3.12 | 1:1 | {[][<]C(=O)CSCC(=O)[<],[>]OCCCCCCCCC CO[>][]} | M25
215 | [(Carboxymeth yl)(methyl)ami no]acetic acid | 1,4-Butanediol | 5.31 | 10.99 | 2.07 | 1:1 | {[][<]C(=O)CN(C)CC(=O)[<],[>]OCCCCO[>][] } | M25
216 | [(Carboxymeth yl)(methyl)ami no]acetic acid | 1,6-Hexanediol | 4.5 | 8.75 | 1.95 | 1:1 | {[][<]C(=O)CN(C)CC(=O)[<],[>]OCCCCCCO[ >][]} | M25
217 | [(Carboxymeth yl)(methyl)ami no]acetic acid | 3-methyl-1,5- pentanediol | 3.53 | 6.05 | 1.72 | 1:1 | {[][<]C(=O)CN(C)CC(=O)[<],[>]OCCC(C)CC O[>][]} | M25
218 | [(Carboxymeth yl)(methyl)ami no]acetic acid | 1,10-decanediol | 3.3 | 5.52 | 1.68 | 1:1 | {[][<]C(=O)CN(C)CC(=O)[<],[>]OCCCCCCC CCCO[>][]} | M25
219 | 2,2′ - Thiodiacetic acid | ethylene glycol | 3.05 | 5.06 | 1.66 | 1:1 | {[][<]C(=O)CSCC(=O)[<],[>]OCCO[>][]} | M25
220 | 2,2′ - Thiodiacetic acid | 1,4-Butanediol | 8.76 | 21.37 | 2.44 | 1:1 | {[][<]C(=O)CSCC(=O)[<],[>]OCCCCO[>][]} | M25
221 | 2,2′ - Thiodiacetic acid | 1,6-Hexanediol | 11.35 | 31.59 | 2.78 | 1:1 | {[][<]C(=O)CSCC(=O)[<],[>]OCCCCCCO[>][] } | M25
222 | Adipic acid | 2,2-Diethyl-1,3- propanediol | 7.79 | 14.79 | 1.9 | 1:1 | {[][<]C(=O)CCCCC(=O)[<],[>]OCC(CC)(CC) CO[>][]} | M25
223 | Adipic acid | 1,2-Propanediol |  |  |  | 1:1 | {[][<]C(=O)CCCCC(=O)[<],[>]OCC(C)O[>][]} | M25
224 | Adipic acid | 2-Methyl-1,3- propanediol | 9.47 | 17.96 | 1.9 | 1:1 | {[][<]C(=O)CCCCC(=O)[<],[>]OCC(C)CO[>][] } | M25
225 | Adipic acid | 2-Butyl-2-ethyl- 1,3-propanediol | 12.23 | 24.49 | 2 | 1:1 | {[][<]C(=O)CCCCC(=O)[<],[>]OCC(CC)(CCC C)CO[>][]} | M25
226 | Adipic acid | 2,2,4-Trimethyl- 1,3-pentanediol | 7.06 | 16.39 | 2.32 | 1:1 | {[][<]C(=O)CCCCC(=O)[<],[>]OCC(C)(C)C(C( C)C)O[>][]} | M25
227 | Adipic acid | 2,2-Dimethyl-1,3- propanediol | 6.02 | 11.83 | 1.96 | 1:1 | {[][<]C(=O)CCCCC(=O)[<],[>]OCC(C)(C)CO[ >][]} | M25
228 | Adipic acid | cis-2-Butene-1,4- diol | 9.66 | 18.83 | 1.95 | 1:1 | {[][<]C(=O)CCCCC(=O)[<],[>]OC/C=C/CO[>][ ]} | M25
229 | Adipic acid | 4,4′ - Isopropylidenedic yclohexanol, mixture of isomers | 6.53 | 14.56 | 2.23 | 1:1 | {[][<]C(=O)CCCCC(=O)[<],[>]OC(CC1)CCC1 C(C)(C)C(CC2)CCC2O[>][]} | M25
230 | Adipic acid | 4,8- Bis(hydroxymeth yl)tricyclo[5.2.1.0 2,6]decane | 6.91 | 13.18 | 1.91 | 1:1 | {[][<]C(=O)CCCCC(=O)[<],[>]OCC(CC(C1)C 2C3)C1C2CC3CO[>][]} | M25
231 | Adipic acid | 2-Butyne-1,4-diol |  |  |  | 1:1 | {[][<]C(=O)CCCCC(=O)[<],[>]OCC#CCO[>][]} | M25
232 | Adipic acid | 2,3-Butanediol |  |  |  | 1:1 | {[][<]C(=O)CCCCC(=O)[<],[>]OC(C)C(C)O[>] []} | M25
233 | Succinic acid | Resorcinol |  |  |  | 1:1 | {[][<]C(=O)CCC(=O)[<],[>]Oc1cccc(c1)O[>][]} | M25
234 | Adipic acid | 1,4- Cyclohexanediol |  |  |  | 1:1 | {[][<]C(=O)CCCCC(=O)[<],[>]OC(CC1)CCC1 O[>][]} | M25
235 | Adipic acid | Resorcinol |  |  |  | 1:1 | {[][<]C(=O)CCCCC(=O)[<],[>]Oc1cccc(c1)O[ >][]} | M25
236 | Succinic acid | 2,3-Butanediol |  |  |  | 1:1 | {[][<]C(=O)CCC(=O)[<],[>]OC(C)C(C)O[>][]} | M25
237 | Succinic acid | 1,4- Cyclohexanediol |  |  |  | 1:1 | {[][<]C(=O)CCC(=O)[<],[>]OC(CC1)CCC1O[> ][]} | M25
238 | Succinic acid | cis-2-Butene-1,4- diol |  |  |  | 1:1 | {[][<]C(=O)CCC(=O)[<],[>]OC/C=C/CO[>][]} | M25
239 | Succinic acid | 2,2-Diethyl-1,3- propanediol |  |  |  | 1:1 | {[][<]C(=O)CCC(=O)[<],[>]OCC(CC)(CC)CO[ >][]} | M25
240 | Suberic acid | 1,4- Cyclohexanedim ethanol |  |  |  | 1:1 | {[][<]C(=O)CCCCCCC(=O)[<],[>]OCC(CC1)C CC1CO[>][]} | M25
241 | Succinic acid | 2-Methyl-1,3- propanediol |  |  |  | 1:1 | {[][<]C(=O)CCC(=O)[<],[>]OCC(C)CO[>][]} | M25
242 | Succinic acid | 2-Butyl-2-ethyl- 1,3-propanediol | 20.47 | 32.8 | 1.6 | 1:1 | {[][<]C(=O)CCC(=O)[<],[>]OCC(CC)(CCCC) CO[>][]} | M25
243 | Succinic acid | 2,2,4-Trimethyl- 1,3-pentanediol |  |  |  | 1:1 | {[][<]C(=O)CCC(=O)[<],[>]OCC(C)(C)C(C(C) C)O[>][]} | M25
244 | Succinic acid | 2,2-Dimethyl-1,3- propanediol |  |  |  | 1:1 | {[][<]C(=O)CCC(=O)[<],[>]OCC(C)(C)CO[>][]} | M25
245 | Succinic acid | 1,4- Cyclohexanedim ethanol |  |  |  | 1:1 | {[][<]C(=O)CCC(=O)[<],[>]OCC(CC1)CCC1C O[>][]} | M25
246 | Succinic acid | 4,4′ - Isopropylidenedic yclohexanol, mixture of isomers |  |  |  | 1:1 | {[][<]C(=O)CCC(=O)[<],[>]OC(CC1)CCC1C( C)(C)C(CC2)CCC2O[>][]} | M25
247 | Succinic acid | 4,8- Bis(hydroxymeth yl)tricyclo[5.2.1.0 2,6]decane |  |  |  | 1:1 | {[][<]C(=O)CCC(=O)[<],[>]OCC(CC(C1)C2C3 )C1C2CC3CO[>][]} | M25
248 | Succinic acid | Bisphenol A |  |  |  | 1:1 | {[][<]C(=O)CCC(=O)[<],[>]Oc1ccc(cc1)C(C)( C)c2ccc(cc2)O[>][]} | M25
249 | [(Carboxymeth yl)(methyl)ami no]acetic acid | 1,4- Cyclohexanedim ethanol |  |  |  | 1:1 | {[][<]C(=O)CN(C)CC(=O)[<],[>]OCC(CC1)CC C1CO[>][]} | M25
250 | 2,2′ - Thiodiacetic acid | 2,3-Butanediol |  |  |  | 1:1 | {[][<]C(=O)CSCC(=O)[<],[>]OC(C)C(C)O[>][]} | M25
251 | 2,2′ - Thiodiacetic acid | Bisphenol A |  |  |  | 1:1 | {[][<]C(=O)CSCC(=O)[<],[>]Oc1ccc(cc1)C(C) (C)c2ccc(cc2)O[>][]} | M25
252 | [(Carboxymeth yl)(methyl)ami no]acetic acid | 4,4′ - Isopropylidenedic yclohexanol, mixture of isomers |  |  |  | 1:1 | {[][<]C(=O)CN(C)CC(=O)[<],[>]OC(CC1)CCC 1C(C)(C)C(CC2)CCC2O[>][]} | M25
253 | [(Carboxymeth yl)(methyl)ami no]acetic acid | 2-Butyl-2-ethyl- 1,3-propanediol |  |  |  | 1:1 | {[][<]C(=O)CN(C)CC(=O)[<],[>]OCC(CC)(CC CC)CO[>][]} | M25
254 | [(Carboxymeth yl)(methyl)ami no]acetic acid | Resorcinol |  |  |  | 1:1 | {[][<]C(=O)CN(C)CC(=O)[<],[>]Oc1cccc(c1)O [>][]} | M25
255 | [(Carboxymeth yl)(methyl)ami no]acetic acid | 2,3-Butanediol |  |  |  | 1:1 | {[][<]C(=O)CN(C)CC(=O)[<],[>]OC(C)C(C)O[ >][]} | M25
256 | 2,2′ - Thiodiacetic acid | 1,4- Cyclohexanedim ethanol | 26.76 | 40.97 | 2.22 | 1:1 | {[][<]C(=O)CSCC(=O)[<],[>]OCC(CC1)CCC1 CO[>][]} | M25
257 | 2,2′ - Thiodiacetic acid | 4,4′ - Isopropylidenedic yclohexanol, mixture of isomers |  |  |  | 1:1 | {[][<]C(=O)CSCC(=O)[<],[>]OC(CC1)CCC1C (C)(C)C(CC2)CCC2O[>][]} | M25
258 | 2,2′ - Thiodiacetic acid | 2-Butyl-2-ethyl- 1,3-propanediol | 26.76 | 50.57 | 1.89 | 1:1 | {[][<]C(=O)CSCC(=O)[<],[>]OCC(CC)(CCCC) CO[>][]} | M25
259 | 2,2′ - Thiodiacetic acid | Resorcinol |  |  |  | 1:1 | {[][<]C(=O)CSCC(=O)[<],[>]Oc1cccc(c1)O[>][ ]} | M25
260 | Diglycolic acid | 2,2-Diethyl-1,3- propanediol | 12.91 | 19.18 | 1.49 | 1:1 | {[][<]C(=O)CO C C(=O)[<],[>]OCC(CC) (CC)CO[ >][]} | M25
261 | Diglycolic acid | Bisphenol A | 10.8 | 18.57 | 1.72 | 1:1 | {[][<]C(=O)CO C C(=O)[<],[>]Oc1ccc(cc1)C(C)( C)c2ccc(cc2)O[>][]} | M25
262 | Diglycolic acid | Resorcinol |  |  |  | 1:1 | {[][<]C(=O)CO C C(=O)[<],[>]Oc1cccc(c1)O[>][]} | M25
263 | Diglycolic acid | 2-Methyl-1,3- propanediol | 20.45 | 29.38 | 1.44 | 1:1 | {[][<]C(=O)CO C C(=O)[<],[>]OCC(C)CO[>][]} | M25
264 | Diglycolic acid | 2-Butyl-2-ethyl- 1,3-propanediol | 14.84 | 23.83 | 1.61 | 1:1 | {[][<]C(=O)CO C C(=O)[<],[>]OCC(CC) (CCCC) CO[>][]} | M25
265 | Diglycolic acid | 2,2,4-Trimethyl- 1,3-pentanediol |  |  |  | 1:1 | {[][<]C(=O)CO C C(=O)[<],[>]OCC(C)(C)C(C(C) C)O[>][]} | M25
266 | Diglycolic acid | 2,2-Dimethyl-1,3- propanediol | 16.45 | 26.42 | 1.61 | 1:1 | {[][<]C(=O)CO C C(=O)[<],[>]OCC(C)(C)CO[>] [] } | M25
267 | Diglycolic acid | 1,4- Cyclohexanedim ethanol |  |  |  | 1:1 | {[][<]C(=O)CO C C(=O)[<],[>]OCC(CC1)CCC1C O[>][]} | M25
268 | Diglycolic acid | 4,4′ - Isopropylidenedic yclohexanol, mixture of isomers | 8.29 | 14.89 | 1.8 | 1:1 | {[][<]C(=O)CO C C(=O)[<],[>]OC(CC1)CCC1C( C) (C)C(CC2)CCC2O[>][]} | M25
269 | Diglycolic acid | 4,8- Bis(hydroxymeth yl)tricyclo[5.2.1.0 2,6]decane |  |  |  | 1:1 | {[][<]C(=O)CO C C(=O)[<],[>]OCC(CC(C1)C2C3 )C1C2CC3CO[>][]} | M25
270 | Diglycolic acid | Dianhydro-D- glucitol |  |  |  | 1:1 | {[][<]C(=O)CO C C(=O)[<], [>]OC(C1CO1)C(C2 CO2)O[>][]} | M25
271 | Terephthaloyl Chloride | ethylene glycol |  |  |  | 1:1 | {[][<]C(=O)c1ccc(cc1)C(=O)[<],[>]OCCO[>][]} | M31
272 | Terephthaloyl Chloride | 1,4-Butanediol |  |  |  | 1:1 | {[][<]C(=O)c1ccc(cc1)C(=O)[<],[>]OCCCCO[ >][]} | M31
273 | Terephthaloyl Chloride | cis-2-Butene-1,4- diol |  |  |  | 1:1 | {[][<]C(=O)c1ccc(cc1)C(=O)[<],[>]OC/C=C/C O[>][]} | M31
274 | Terephthaloyl Chloride | 2-Methyl-1,3- propanediol |  |  |  | 1:1 | {[][<]C(=O)c1ccc(cc1)C(=O)[<],[>]OCC(C)CO [>][]} | M31
275 | Terephthaloyl Chloride | 2-Butyl-2-ethyl- 1,3-propanediol |  |  |  | 1:1 | {[][<]C(=O)c1ccc(cc1)C(=O)[<],[>]OCC(CC)( CCCC)CO[>][]} | M31
276 | Terephthaloyl Chloride | 1,4- Cyclohexanedim ethanol
277 | Terephthaloyl Chloride | 4,4′ - Isopropylidenedic yclohexanol, mixture of isomers
278 | Terephthaloyl Chloride | Bisphenol A
279 | 1,4- Cyclohexanedi carboxylic acid | ethylene glycol
280 | 1,4- Cyclohexanedi carboxylic acid | 2,2-Dimethyl-1,3- propanediol
281 | 1,4- Cyclohexanedi carboxylic acid | 2-Methyl-1,3- propanediol
282 | 1,4- Cyclohexanedi carboxylic acid | 1,4-Butanediol
283 | 1,4- Cyclohexanedi carboxylic acid | 3-methyl-1,5- pentanediol
284 | 1,4- Cyclohexanedi carboxylic acid | 1,10-decanediol
285 | 1,4- Cyclohexanedi carboxylic acid | 2-Butyl-2-ethyl- 1,3-propanediol
286 | 1,4- Cyclohexanedi carboxylic acid | 1,4- Cyclohexanediol
287 | 1,4- Cyclohexanedi carboxylic acid | 1,4- Cyclohexanedim ethanol |  |  |  | 1:1 | {[][<]C(=O)C(CC1)CCC1C(=O)[<],[>]OCC(C C1)CCC1CO[>][]} | M25
288 | 1,4- Cyclohexanedi carboxylic acid | 4,4′ - Isopropylidenedic yclohexanol, mixture of isomers |  |  |  | 1:1 | {[][<]C(=O)C(CC1)CCC1C(=O)[<],[>]OC(CC1 )CCC1C(C)(C)C(CC2)CCC2O[>][]} | M25
289 | 1,4- Cyclohexanedi carboxylic acid | 4,8- Bis(hydroxymeth yl)tricyclo[5.2.1.0 2,6]decane |  |  |  | 1:1 | {[][<]C(=O)C(CC1)CCC1C(=O)[<],[>]OCC(C C(C1)C2C3)C1C2CC3CO[>][]} | M25
290 | azelaic acid | ethylene glycol | 8.89 | 19.11 | 2.15 | 1:1 | {[][<]C(=O)CCCCCCCC(=O)[<],[>]OCCO[>][] } | M25
291 | pimelic acid | 3-methyl-1,5- pentanediol | 16.32 | 62.65 | 3.84 | 1:1 | {[][<]C(=O)CCCCCC(=O)[<],[>]OCCC(C)CC O[>][]} | M25
292 | azelaic acid | 1,3-Propanediol | 9.44 | 26.33 | 2.79 | 1:1 | {[][<]C(=O)CCCCCCCC(=O)[<],[>]OCCCO[>] []} | M25
293 | azelaic acid | 1,4-Butanediol |  |  |  | 1:1 | {[][<]C(=O)CCCCCCCC(=O)[<],[>]OCCCCO[ >][]} | M25
294 | azelaic acid | 1,5-pentanediol |  |  |  | 1:1 | {[][<]C(=O)CCCCCCCC(=O)[<],[>]OCCCCC O[>][]} | M25
295 | azelaic acid | 3-methyl-1,5- pentanediol | 8.02 | 42.88 | 5.35 | 1:1 | {[][<]C(=O)CCCCCCCC(=O)[<],[>]OCCC(C) CCO[>][]} | M25
296 | azelaic acid | 1,10-decanediol | 15.75 | 137.4 | 8.72 | 1:1 | {[][<]C(=O)CCCCCCCC(=O)[<],[>]OCCCCC CCCCCO[>][]} | M25
297 | pimelic acid | ethylene glycol | 11.41 | 59.09 | 5.18 | 1:1 | {[][<]C(=O)CCCCCC(=O)[<],[>]OCCO[>][]} | M25
298 | pimelic acid | 1,3-Propanediol | 8.13 | 12.47 | 1.53 | 1:1 | {[][<]C(=O)CCCCCC(=O)[<],[>]OCCCO[>][]} | M25
299 | pimelic acid | 1,4-Butanediol | 11.7 | 37.81 | 3.23 | 1:1 | {[][<]C(=O)CCCCCC(=O)[<],[>]OCCCCO[>][] } | M25
300 | Succinic acid | ethylene glycol |  |  |  | 1:1 | {[][<]C(=O)CCC(=O)[<],[>]OCCO[>][]} | M25
302 | Succinic acid | 1,10-decanediol | 17.9 | 49.25 | 2.75 | 1:1 | {[][<]C(=O)CCC(=O)[<],[>]OCCCCCCCCCC O[>][]} | M25
303 | Succinic acid | 1,3-Propanediol | 5.35 | 8.5 | 1.59 | 1:1 | {[][<]C(=O)CCC(=O)[<],[>]OCCCO[>][]} | M25
304 | Succinic acid | 1,4-Butanediol |  |  |  | 1:1 | {[][<]C(=O)CCC(=O)[<],[>]OCCCCO[>][]} | M25
305 | Succinic acid | 1,5-pentanediol | 12.13 | 52.16 | 4.3 | 1:1 | {[][<]C(=O)CCC(=O)[<],[>]OCCCCCO[>][]} | M25
306 | Succinic acid | 1,6-Hexanediol | 13.67 | 38.96 | 2.85 | 1:1 | {[][<]C(=O)CCC(=O)[<],[>]OCCCCCCO[>][]} | M25
307 | Succinic acid | 2,5- hexanediol(+isom ers) |  |  |  | 1:1 | {[][<]C(=O)CCC(=O)[<],[>]OC(C)CCC(C)O[>] []} | M25
308 | Succinic acid | 3-methyl-1,5- pentanediol | 7.35 | 27.46 | 3.74 | 1:1 | {[][<]C(=O)CCC(=O)[<],[>]OCCC(C)CCO[>][] } | M25
309 | Succinic acid | 1,7-heptanediol | 14.85 | 45.93 | 3.09 | 1:1 | {[][<]C(=O)CCC(=O)[<],[>]OCCCCCCCO[>][] } | M25
310 | Succinic acid | 1,8-octanediol | 14.14 | 40.09 | 2.84 | 1:1 | {[][<]C(=O)CCC(=O)[<],[>]OCCCCCCCCO[>] []} | M25
311 | glutaric acid | ethylene glycol | 5.6 | 9.44 | 1.68 | 1:1 | {[][<]C(=O)CCCC(=O)[<],[>]OCCO[>][]} | M25
312 | glutaric acid | 1,10-decanediol | 13.96 | 37.78 | 2.71 | 1:1 | {[][<]C(=O)CCCC(=O)[<],[>]OCCCCCCCCC CO[>][]} | M25
313 | azelaic acid | 1,8-octanediol | 14.67 | 60.83 | 4.15 | 1:1 | {[][<]C(=O)CCCCCCCC(=O)[<],[>]OCCCCC CCCO[>][]} | M25
314 | glutaric acid | 1,3-Propanediol | 6.41 | 11.98 | 1.87 | 1:1 | {[][<]C(=O)CCCC(=O)[<],[>]OCCCO[>][]} | M25
315 | glutaric acid | 1,4-Butanediol | 4.58 | 13.2 | 2.88 | 1:1 | {[][<]C(=O)CCCC(=O)[<],[>]OCCCCO[>][]} | M25
316 | glutaric acid | 1,5-pentanediol | 6.57 | 20.15 | 3.07 | 1:1 | {[][<]C(=O)CCCC(=O)[<],[>]OCCCCCO[>][]} | M25
317 | glutaric acid | 1,6-Hexanediol | 12.71 | 33.62 | 2.65 | 1:1 | {[][<]C(=O)CCCC(=O)[<],[>]OCCCCCCO[>][] } | M25
318 | glutaric acid | 3-methyl-1,5- pentanediol | 5.64 | 15.5 | 2.75 | 1:1 | {[][<]C(=O)CCCC(=O)[<],[>]OCCC(C)CCO[>] []} | M25
319 | glutaric acid | 1,7-heptanediol | 9.66 | 32.56 | 3.37 | 1:1 | {[][<]C(=O)CCCC(=O)[<],[>]OCCCCCCCO[>] []} | M25
320 | glutaric acid | 1,8-octanediol | 9.8 | 49.39 | 5.04 | 1:1 | {[][<]C(=O)CCCC(=O)[<],[>]OCCCCCCCCO[ >][]} | M25
321 | glutaric acid | 1,9-nonanediol | 14.95 | 58.88 | 3.94 | 1:1 | {[][<]C(=O)CCCC(=O)[<],[>]OCCCCCCCCC O[>][]} | M25
322 | Adipic acid | ethylene glycol |  |  |  | 1:1 | {[][<]C(=O)CCCCC(=O)[<],[>]OCCO[>][]} | M25
323 | Adipic acid | 1,10-decanediol |  |  |  | 1:1 | {[][<]C(=O)CCCCC(=O)[<],[>]OCCCCCCCC CCO[>][]} | M25
324 | azelaic acid | 1,9-nonanediol | 25.36 | 102.9 | 4.06 | 1:1 | {[][<]C(=O)CCCCCCCC(=O)[<],[>]OCCCCC CCCCO[>][]} | M25
325 | Adipic acid | 1,3-Propanediol |  |  |  | 1:1 | {[][<]C(=O)CCCCC(=O)[<],[>]OCCCO[>][]} | M25
326 | Adipic acid | 1,4-Butanediol | 3.6 | 7.86 | 2.19 | 1:1 | {[][<]C(=O)CCCCC(=O)[<],[>]OCCCCO[>][]} | M25
327 | Adipic acid | 1,5-pentanediol |  |  |  | 1:1 | {[][<]C(=O)CCCCC(=O)[<],[>]OCCCCCO[>][] } | M25
328 | Adipic acid | 1,6-Hexanediol | 8.25 | 44.5 | 5.39 | 1:1 | {[][<]C(=O)CCCCC(=O)[<],[>]OCCCCCCO[>] []} | M25
329 | Adipic acid | 3-methyl-1,5- pentanediol |  |  |  | 1:1 | {[][<]C(=O)CCCCC(=O)[<],[>]OCCC(C)CCO[ >][]} | M25
330 | Adipic acid | 1,7-heptanediol |  |  |  | 1:1 | {[][<]C(=O)CCCCC(=O)[<],[>]OCCCCCCCO[ >][]} | M25
331 | Adipic acid | 1,8-octanediol |  |  |  | 1:1 | {[][<]C(=O)CCCCC(=O)[<],[>]OCCCCCCCC O[>][]} | M25
332 | Adipic acid | 1,9-nonanediol |  |  |  | 1:1 | {[][<]C(=O)CCCCC(=O)[<],[>]OCCCCCCCC CO[>][]} | M25
333 | isophthalic acid | ethylene glycol |  |  |  | 1:1 | {[][<]C(=O)c(ccc1)cc1C(=O)[<],[>]OCCO[>][]} | M25
334 | isophthalic acid | 1,10-decanediol | 4.09 | 9.09 | 2.22 | 1:1 | {[][<]C(=O)c(ccc1)cc1C(=O)[<],[>]OCCCCCC CCCCO[>][]} | M25
335 | isophthalic acid | 1,2-Propanediol | 6 | 12.8 | 2.13 | 1:1 | {[][<]C(=O)c(ccc1)cc1C(=O)[<],[>]OCC(C)O[ >][]} | M25
336 | isophthalic acid | 1,3-Propanediol |  |  |  | 1:1 | {[][<]C(=O)c(ccc1)cc1C(=O)[<],[>]OCCCO[>][ ]} | M25
337 | isophthalic acid | 1,4-Butanediol |  |  |  | 1:1 | {[][<]C(=O)c(ccc1)cc1C(=O)[<],[>]OCCCCO[ >][]} | M25
338 | isophthalic acid | 1,5-pentanediol |  |  |  | 1:1 | {[][<]C(=O)c(ccc1)cc1C(=O)[<],[>]OCCCCCO [>][]} | M25
339 | isophthalic acid | 1,6-Hexanediol |  |  |  | 1:1 | {[][<]C(=O)c(ccc1)cc1C(=O)[<],[>]OCCCCCC O[>][]} | M25
340 | isophthalic acid | 3-methyl-1,5- pentanediol |  |  |  | 1:1 | {[][<]C(=O)c(ccc1)cc1C(=O)[<],[>]OCCC(C)C CO[>][]} | M25
341 | isophthalic acid | 1,7-heptanediol |  |  |  | 1:1 | {[][<]C(=O)c(ccc1)cc1C(=O)[<],[>]OCCCCCC CO[>][]} | M25
342 | isophthalic acid | 1,8-octanediol |  |  |  | 1:1 | {[][<]C(=O)c(ccc1)cc1C(=O)[<],[>]OCCCCCC CCO[>][]} | M25
343 | isophthalic acid | 1,9-nonanediol |  |  |  | 1:1 | {[][<]C(=O)c(ccc1)cc1C(=O)[<],[>]OCCCCCC CCCO[>][]} | M25
344 | Terephthaloyl Chloride | 1,2-propanediol | 7.56 | 19.29 | 2.55 | 1:1 | {[][<]C(=O)c1ccc(cc1)C(=O)[<],[>]OCC(C)O[ >][]} | M31
345 | 1,4- Cyclohexanedi carboxylic acid | 2,2,4-Trimethyl- 1,3-pentanediol |  |  |  | 1:1 | {[][<]C(=O)C(CC1)CCC1C(=O)[<],[>]OCC(C) (C)C(C(C)C)O[>][]} | M1
346 | isophthalic acid | 1,2-propanediol |  |  |  | 1:1 | {[][<]C(=O)c(ccc1)cc1C(=O)[<],[>]OCC(C)O[ >][]} | M18
347 | [(Carboxymeth yl)(methyl)ami no]acetic acid | 2,2,4-Trimethyl- 1,3-pentanediol |  |  |  | 1:1 | {[][<]C(=O)CN(C)CC(=O)[<],[>]OCC(C)(C)C( C(C)C)O[>][]} | M11
348 | 2,6- Naphthalenedi carboxylic Acid | 2,2,4-Trimethyl- 1,3-pentanediol |  |  |  | 1:1 | {[][<]C(=O)c(ccc1c2)cc1ccc2C(=O)[<],[>]OC C(C)(C)C(C(C)C)O[>][]} | M11
349 | 2,6- Naphthalenedi carboxylic Acid | 1,4-Butanediol |  |  |  | 1:1 | {[][<]C(=O)c(ccc1c2)cc1ccc2C(=O)[<],[>]OC CCCO[>][]} | M12
350 | 2,2′ - Thiodiacetic acid | 1,5-pentanediol |  |  |  | 1:1 | {[][<]C(=O)CSCC(=O)[<],[>]OCCCCCO[>][]} | M12
351 | 1,4- Cyclohexanedi carboxylic acid | 1,5-pentanediol |  |  |  | 1:1 | {[][<]C(=O)C(CC1)CCC1C(=O)[<],[>]OCCCC CO[>][]} | M12
352 | [(Carboxymeth yl)(methyl)ami no]acetic acid 2,6- | 1,5-pentanediol |  |  |  | 1:1 | {[][<]C(=O)CN(C)CC(=O)[<],[>]OCCCCCO[>] []} | M12
353 | Naphthalenedi carboxylic Acid | 1,5-pentanediol |  |  |  | 1:1 | {[][<]C(=O)c(ccc1c2)cc1ccc2C(=O)[<],[>]OC CCCCO[>][]} | M12
354 | 1,4- Cyclohexanedi carboxylic acid | 1,6-Hexanediol |  |  |  | 1:1 | {[][<]C(=O)C(CC1)CCC1C(=O)[<],[>]OCCCC CCO[>][]} | M12
355 | 2,6- Naphthalenedi carboxylic Acid | 1,6-Hexanediol |  |  |  | 1:1 | {[][<]C(=O)c(ccc1c2)cc1ccc2C(=O)[<],[>]OC CCCCCO[>][]} | M12
356 | isophthalic acid | 2,3-Butanediol |  |  |  | 1:1 | {[][<]C(=O)c(ccc1)cc1C(=O)[<],[>]OC(C)C(C) O[>][]} | M18
357 | 1,4- Cyclohexanedi carboxylic acid | 1,7-heptanediol |  |  |  | 1:1 | {[][<]C(=O)C(CC1)CCC1C(=O)[<],[>]OCCCC CCCO[>][]} | M12
358 | 2,6- Naphthalenedi carboxylic Acid | 1,7-heptanediol |  |  |  | 1:1 | {[][<]C(=O)c(ccc1c2)cc1ccc2C(=O)[<],[>]OC CCCCCCO[>][]} | M12
359 | 1,4- Cyclohexanedi carboxylic acid | 1,8-octanediol |  |  |  | 1:1 | {[][<]C(=O)C(CC1)CCC1C(=O)[<],[>]OCCCC CCCCO[>][]} | M12
360 | [(Carboxymeth yl)(methyl)ami no]acetic acid | 1,8-octanediol |  |  |  | 1:1 | {[][<]C(=O)CN(C)CC(=O)[<],[>]OCCCCCCC CO[>][]} | M12
361 | 2,6- Naphthalenedi carboxylic Acid | 1,8-octanediol |  |  |  | 1:1 | {[][<]C(=O)c(ccc1c2)cc1ccc2C(=O)[<],[>]OC CCCCCCCO[>][]} | M12
362 | glutaric acid | 1,4- Cyclohexanedim ethanol | 6.73 | 9.01 | 1.34 | 1:1 | {[][<]C(=O)CCCC(=O)[<],[>]OCC(CC1)CCC1 CO[>][]} | M12
363 | 2,6- Naphthalenedi carboxylic Acid | 1,4- Cyclohexanedim ethanol |  |  |  | 1:1 | {[][<]C(=O)c(ccc1c2)cc1ccc2C(=O)[<],[>]OC C(CC1)CCC1CO[>][]} | M12
364 | 2,2′ - Thiodiacetic acid | 1,9-nonanediol |  |  |  | 1:1 | {[][<]C(=O)CSCC(=O)[<],[>]OCCCCCCCCC O[>][]} | M12
365 | 1,4- Cyclohexanedi carboxylic acid | 1,9-nonanediol |  |  |  | 1:1 | {[][<]C(=O)C(CC1)CCC1C(=O)[<],[>]OCCCC CCCCCO[>][]} | M12
366 | isophthalic acid | 1,4- cyclohexanediol |  |  |  | 1:1 | {[][<]C(=O)c(ccc1)cc1C(=O)[<],[>]OC(CC1)C CC1O[>][]} | M18
367 | 2,6- Naphthalenedi carboxylic Acid | 1,9-nonanediol |  |  |  | 1:1 | {[][<]C(=O)c(ccc1c2)cc1ccc2C(=O)[<],[>]OC CCCCCCCCO[>][]} | M12
368 | pimelic acid | 1,10-decanediol | 6.07 | 10.76 | 1.77 | 1:1 | {[][<]C(=O)CCCCCC(=O)[<],[>]OCCCCCCC CCCO[>][]} | M12
369 | Sebacic Acid | 2-Methyl-1,3- propanediol | 2.51 | 4.27 | 1.7 | 1:1 | {[][<]C(=O)CCCCCCCCC(=O)[<],[>]OCC(C) CO[>][]} | M8
370 | Sebacic Acid | 4,4′ - Isopropylidenedic yclohexanol, mixture of isomers |  |  |  | 1:1 | {[][<]C(=O)CCCCCCCCC(=O)[<],[>]OC(CC1) CCC1C(C)(C)C(CC2)CCC2O[>][]} | M8
371 | Sebacic Acid | 2,2,4-Trimethyl- 1,3-pentanediol | 2.59 | 4.1 | 1.58 | 1:1 | {[][<]C(=O)CCCCCCCCC(=O)[<],[>]OCC(C)( C)C(C(C)C)O[>][]} | M8
372 | Sebacic Acid | 1,4-Butanediol |  |  |  | 1:1 | {[][<]C(=O)CCCCCCCCC(=O)[<],[>]OCCCC O[>][]} | M20
373 | Sebacic Acid | 1,5-pentanediol | 4.04 | 7.6 | 1.88 | 1:1 | {[][<]C(=O)CCCCCCCCC(=O)[<],[>]OCCCC CO[>][]} | M8
374 | pimelic acid | 4,4′ - Isopropylidenedic yclohexanol, mixture of isomers |  |  |  | 1:1 | {[][<]C(=O)CCCCCC(=O)[<],[>]OC(CC1)CCC 1C(C)(C)C(CC2)CCC2O[>][]} | M13
375 | glutaric acid | 2-Methyl-1,3- propanediol |  |  |  | 1:1 | {[][<]C(=O)CCCC(=O)[<],[>]OCC(C)CO[>][]} | M3
376 | azelaic acid | 4,4′ - Isopropylidenedic yclohexanol, mixture of isomers | 6.98 | 8.54 | 1.22 | 1:1 | {[][<]C(=O)CCCCCCCC(=O)[<],[>]OC(CC1)C CC1C(C)(C)C(CC2)CCC2O[>][]} | M13
377 | pimelic acid | 2,2,4-Trimethyl- 1,3-pentanediol | 6.81 | 8.13 | 1.2 | 1:1 | {[][<]C(=O)CCCCCC(=O)[<],[>]OCC(C)(C)C( C(C)C)O[>][]} | M13
378 | azelaic acid | 2,2,4-Trimethyl- 1,3-pentanediol | 6.78 | 8.14 | 1.2 | 1:1 | {[][<]C(=O)CCCCCCCC(=O)[<],[>]OCC(C)(C )C(C(C)C)O[>][]} | M13
379 | pimelic acid | 1,6-Hexanediol |  |  |  | 1:1 | {[][<]C(=O)CCCCCC(=O)[<],[>]OCCCCCCO[ >][]} | M13
380 | azelaic acid | 1,6-Hexanediol |  |  |  | 1:1 | {[][<]C(=O)CCCCCCCC(=O)[<],[>]OCCCCC CO[>][]} | M13
381 | Sebacic Acid | 1,6-Hexanediol |  |  |  | 1:1 | {[][<]C(=O)CCCCCCCCC(=O)[<],[>]OCCCC CCO[>][]} | M13
382 | Sebacic Acid | 1,7-heptanediol |  |  |  | 1:1 | {[][<]C(=O)CCCCCCCCC(=O)[<],[>]OCCCC CCCO[>][]} | M13
383 | pimelic acid | 1,8-octanediol |  |  |  | 1:1 | {[][<]C(=O)CCCCCC(=O)[<],[>]OCCCCCCC CO[>][]} | M13
384 | pimelic acid | 2-Methyl-1,3- propanediol |  |  |  | 1:1 | {[][<]C(=O)CCCCCC(=O)[<],[>]OCC(C)CO[>] []} | M3
385 | Sebacic Acid | 1,8-octanediol |  |  |  | 1:1 | {[][<]C(=O)CCCCCCCCC(=O)[<],[>]OCCCC CCCCO[>][]} | M13
386 | pimelic acid | 1,4- Cyclohexanedim ethanol |  |  |  | 1:1 | {[][<]C(=O)CCCCCC(=O)[<],[>]OCC(CC1)CC C1CO[>][]} | M13
387 | azelaic acid | 1,4- Cyclohexanedim ethanol |  |  |  | 1:1 | {[][<]C(=O)CCCCCCCC(=O)[<],[>]OCC(CC1) CCC1CO[>][]} | M13
388 | Sebacic Acid | 1,4- Cyclohexanedim ethanol |  |  |  | 1:1 | {[][<]C(=O)CCCCCCCCC(=O)[<],[>]OCC(CC 1)CCC1CO[>][]} | M13
389 | pimelic acid | 1,9-nonanediol |  |  |  | 1:1 | {[][<]C(=O)CCCCCC(=O)[<],[>]OCCCCCCC CCO[>][]} | M13
390 | Sebacic Acid | 1,9-nonanediol |  |  |  | 1:1 | {[][<]C(=O)CCCCCCCCC(=O)[<],[>]OCCCC CCCCCO[>][]} | M13
391 | Sebacic Acid | 1,10-decanediol |  |  |  | 1:1 | {[][<]C(=O)CCCCCCCCC(=O)[<],[>]OCCCC CCCCCCO[>][]} | M13
392 | pimelic acid | diethylene glycol | 1.97 | 2.81 | 1.42 | 1:1 | {[][<]C(=O)CCCCCC(=O)[<],[>]OCCOCCO[>] []} | M14
393 | azelaic acid | diethylene glycol | 1.84 | 2.91 | 1.58 | 1:1 | {[][<]C(=O)CCCCCCCC(=O)[<],[>]OCCOCC O[>][]} | M14
394 | Sebacic Acid | diethylene glycol |  |  |  | 1:1 | {[][<]C(=O)CCCCCCCCC(=O)[<],[>]OCCOC CO[>][]} | M14
395 | 2,2′ - Thiodiacetic acid | 2-Methyl-1,3- propanediol |  |  |  | 1:1 | {[][<]C(=O)CSCC(=O)[<],[>]OCC(C)CO[>][]} | M3
396 | 1,4- Cyclohexanedi carboxylic acid | diethylene glycol | 1.38 | 2.54 | 1.85 | 1:1 | {[][<]C(=O)C(CC1)CCC1C(=O)[<],[>]OCCOC CO[>][]} | M14
397 | 2,6- Naphthalenedi carboxylic Acid | diethylene glycol |  |  |  | 1:1 | {[][<]C(=O)c(ccc1c2)cc1ccc2C(=O)[<],[>]OC COCCO[>][]} | M14
398 | glutaric acid | diethylene glycol | 1.76 | 3.18 | 1.81 | 1:1 | {[][<]C(=O)CCCC(=O)[<],[>]OCCOCCO[>][]} | M14
399 | 2,2′ - Thiodiacetic acid | diethylene glycol |  |  |  | 1:1 | {[][<]C(=O)CSCC(=O)[<],[>]OCCOCCO[>][]} | M20
400 | isophthalic acid | diethylene glycol |  |  |  | 1:1 | {[][<]C(=O)c(ccc1)cc1C(=O)[<],[>]OCCOCCO [>][]} | M14
401 | Suberic acid | diethylene glycol |  |  |  | 1:1 | {[][<]C(=O)CCCCCCC(=O)[<],[>]OCCOCCO[ >][]} | M14
402 | Adipic acid | diethylene glycol | 7.18 | 8.82 | 1.23 | 1:1 | {[][<]C(=O)CCCCC(=O)[<],[>]OCCOCCO[>][] } | M14
403 | azelaic acid | 2-Methyl-1,3- propanediol |  |  |  | 1:1 | {[][<]C(=O)CCCCCCCC(=O)[<],[>]OCC(C)C O[>][]} | M3
404 | azelaic acid | triethylene glycol |  |  |  | 1:1 | {[][<]C(=O)CCCCCCCC(=O)[<],[>]OCCOCC OCCO[>][]} | M14
405 | Sebacic Acid | triethylene glycol | 1.79 | 3.51 | 1.96 | 1:1 | {[][<]C(=O)CCCCCCCCC(=O)[<],[>]OCCOC COCCO[>][]} | M14
406 | 1,4- Cyclohexanedi carboxylic acid | triethylene glycol |  |  |  | 1:1 | {[][<]C(=O)C(CC1)CCC1C(=O)[<],[>]OCCOC COCCO[>][]} | M20
407 | 2,6- Naphthalenedi carboxylic Acid | triethylene glycol |  |  |  | 1:1 | {[][<]C(=O)c(ccc1c2)cc1ccc2C(=O)[<],[>]OC COCCOCCO[>][]} | M14
408 | 2,2′ - Thiodiacetic acid | triethylene glycol |  |  |  | 1:1 | {[][<]C(=O)CSCC(=O)[<],[>]OCCOCCOCCO[ >][]} | M14
409 | 1,4- Cyclohexanedi carboxylic acid | 2-Methyl-1,3- propanediol |  |  |  | 1:1 | {[][<]C(=O)C(CC1)CCC1C(=O)[<],[>]OCC(C) CO[>][]} | M3
410 | Suberic acid | triethylene glycol | 1.35 | 2.42 | 1.8 | 1:1 | {[][<]C(=O)CCCCCCC(=O)[<],[>]OCCOCCO CCO[>][]} | M14
411 | Adipic acid | triethylene glycol | 7.44 | 9.31 | 1.25 | 1:1 | {[][<]C(=O)CCCCC(=O)[<],[>]OCCOCCOCC O[>][]} | M14
412 | pimelic acid | tripropylene glycol |  |  |  | 1:1 | {[][<]C(=O)CCCCCC(=O)[<],[>]OC(C)COC(C )COC(C)CO[>][]} | M15
413 | azelaic acid | tripropylene glycol | 1.47 | 2.55 | 1.73 | 1:1 | {[][<]C(=O)CCCCCCCC(=O)[<],[>]OC(C)CO C(C)COC(C)CO[>][]} | M15
414 | Sebacic Acid | tripropylene glycol | 1.73 | 2.98 | 1.72 | 1:1 | {[][<]C(=O)CCCCCCCCC(=O)[<],[>]OC(C)C OC(C)COC(C)CO[>][]} | M15
415 | 1,4- Cyclohexanedi carboxylic acid | tripropylene glycol | 0.89 | 1.68 | 1.89 | 1:1 | {[][<]C(=O)C(CC1)CCC1C(=O)[<],[>]OC(C)C OC(C)COC(C)CO[>][]} | M15
416 | glutaric acid | tripropylene glycol | 0.88 | 1.67 | 1.89 | 1:1 | {[][<]C(=O)CCCC(=O)[<],[>]OC(C)COC(C)C OC(C)CO[>][]} | M15
417 | 2,2′ - Thiodiacetic acid | tripropylene glycol | 1.01 | 1.58 | 1.57 | 1:1 | {[][<]C(=O)CSCC(=O)[<],[>]OC(C)COC(C)C OC(C)CO[>][]} | M15
418 | Suberic acid | tripropylene glycol |  |  |  | 1:1 | {[][<]C(=O)CCCCCCC(=O)[<],[>]OC(C)COC( C)COC(C)CO[>][]} | M15
419 | Succinic acid | tripropylene glycol | 0.95 | 1.68 | 1.76 | 1:1 | {[][<]C(=O)CCC(=O)[<],[>]OC(C)COC(C)CO C(C)CO[>][]} | M15
420 | azelaic acid | dipropylene glycol | 1.41 | 2.51 | 1.78 | 1:1 | {[][<]C(=O)CCCCCCCC(=O)[<],[>]OCC(C)O CC(C)O[>][]} | M15
421 | Sebacic Acid | dipropylene glycol | 1.46 | 2.59 | 1.78 | 1:1 | {[][<]C(=O)CCCCCCCCC(=O)[<],[>]OCC(C) OCC(C)O[>][]} | M15
422 | 1,4- Cyclohexanedi carboxylic acid | dipropylene glycol | 0.76 | 1.32 | 1.74 | 1:1 | {[][<]C(=O)C(CC1)CCC1C(=O)[<],[>]OCC(C) OCC(C)O[>][]} | M15
423 | 2,6- Naphthalenedi carboxylic Acid | dipropylene glycol |  |  |  | 1:1 | {[][<]C(=O)c(ccc1c2)cc1ccc2C(=O)[<],[>]OC C(C)OCC(C)O[>][]} | M15
424 | glutaric acid | dipropylene glycol | 0.88 | 1.61 | 1.84 | 1:1 | {[][<]C(=O)CCCC(=O)[<],[>]OCC(C)OCC(C) O[>][]} | M15
425 | 2,2′ - Thiodiacetic acid | dipropylene glycol | 1.06 | 1.78 | 1.68 | 1:1 | {[][<]C(=O)CSCC(=O)[<],[>]OCC(C)OCC(C) O[>][]} | M15
426 | diglycolic acid | dipropylene glycol | 0.58 | 0.67 | 1.15 | 1:1 | {[][<]C(=O)CO C C(=O)[<],[>]OCC(C)OCC(C)O[ >][]} | M15
427 | adipic acid | dipropylene glycol |  |  |  | 1:1 | {[][<]C(=O)CCCCC(=O)[<],[>]OCC(C)OCC(C )O[>][]} | M21
428 | isophthalic acid | 2,2-Diethyl-1,3- propanediol |  |  |  | 1:1 | {[][<]C(=O)c(ccc1)cc1C(=O)[<],[>]OCC(CC)( CC)CO[>][]} | M18
429 | azelaic acid | 2,2′ - Thiodiethanol | 1.19 | 1.96 | 1.64 | 1:1 | {[][<]C(=O)CCCCCCCC(=O)[<],[>]OCCSCC O[>][]} | M16
430 | Sebacic Acid | 2,2′ - Thiodiethanol |  |  |  | 1:1 | {[][<]C(=O)CCCCCCCCC(=O)[<],[>]OCCSC CO[>][]} | M16
431 | 1,4- Cyclohexanedi carboxylic acid | 2,2′ - Thiodiethanol |  |  |  | 1:1 | {[][<]C(=O)C(CC1)CCC1C(=O)[<],[>]OCCSC CO[>][]} | M16
432 | glutaric acid | 2,2′ - Thiodiethanol | 1.62 | 2.8 | 1.72 | 1:1 | {[][<]C(=O)CCCC(=O)[<],[>]OCCSCCO[>][]} | M16
433 | 2,2′ - Thiodiacetic acid | 2,2′ - Thiodiethanol | 0.92 | 1.74 | 1.89 | 1:1 | {[][<]C(=O)CSCC(=O)[<],[>]OCCSCCO[>][]} | M16
434 | 2,2′ - [ethylenebis(o xy)] bisacetic acid | 2,2′ - Thiodiethanol |  |  |  | 1:1 | {[][<]C(=O)COCCOCC(=O)[<],[>]OCCSCCO[ >][]} | M16
435 | diglycolic acid | 2,2′ - Thiodiethanol |  |  |  | 1:1 | {[][<]C(=O)CO C C(=O)[<],[>]OCCSCCO[>][]} | M21
436 | isophthalic acid | 2,2′ - Thiodiethanol |  |  |  | 1:1 | {[][<]C(=O)c(ccc1)cc1C(=O)[<],[>]OCCSCCO [>][]} | M16
437 | Adipic acid | 2,2′ - Thiodiethanol | 1.86 | 3.22 | 1.73 | 1:1 | {[][<]C(=O)CCCCC(=O)[<],[>]OCCSCCO[>][] } | M16
438 | glutaric acid | 1,4- Cyclohexanediol |  |  |  | 1:1 | {[][<]C(=O)CCCC(=O)[<],[>]OC(CC1)CCC1O [>][]} | M3
439 | Succinic acid | 2,2′ - Thiodiethanol | 0.81 | 1.41 | 1.74 | 1:1 | {[][<]C(=O)CCC(=O)[<],[>]OCCSCCO[>][]} | M16
440 | azelaic acid | Guaiacol glyceryl ether |  |  |  | 1:1 | {[][<]C(=O)CCCCCCCC(=O)[<],[>]OCC(CO c ( cccc 1) c 1OC)O[>][]} | M16
441 | Sebacic Acid | Guaiacol glyceryl ether |  |  |  | 1:1 | {[][<]C(=O)CCCCCCCCC(=O)[<],[>]OCC(CO c ( cccc 1) c 1OC)O[>][]} | M16
442 | 1,4- Cyclohexanedi carboxylic acid | Guaiacol glyceryl ether |  |  |  | 1:1 | {[][<]C(=O)C(CC1)CCC1C(=O)[<],[>]OCC(C O c ( cccc 1) c 1OC)O[>][]} | M16
443 | glutaric acid | Guaiacol glyceryl ether | 5.28 | 5.84 | 1.11 | 1:1 | {[][<]C(=O)CCCC(=O)[<],[>]OCC(CO c ( ccc c 1) c 1OC)O[>][]} | M16
444 | 2,2′ - Thiodiacetic acid | Guaiacol glyceryl ether |  |  |  | 1:1 | {[][<]C(=O)CSCC(=O)[<],[>]OCC(CO c ( ccc c 1) c 1OC)O[>][]} | M16
445 | 2,2′ - [ethylenebis(o xy)] bisacetic acid | Guaiacol glyceryl ether |  |  |  | 1:1 | {[][<]C(=O)COCCOCC(=O)[<], [>]OCC(CO c ( cccc 1) c 1OC)O[>][]} | M16
446 | Diglycolic acid | Guaiacol glyceryl ether |  |  |  | 1:1 | {[][<]C(=O)CO C C(=O)[<],[>]OCC(CO c ( cccc 1) c 1OC)O[>][]} | M16
447 | Adipic acid | Guaiacol glyceryl ether | 4.83 | 5.13 | 1.06 | 1:1 | {[][<]C(=O)CCCCC(=O)[<],[>]OCC(CO c ( cc cc 1) c 1OC)O[>][]} | M16
448 | pimelic acid | 1,4- Cyclohexanediol |  |  |  | 1:1 | {[][<]C(=O)CCCCCC(=O)[<],[>]OC(CC1)CCC 1O[>][]} | M3
449 | Succinic acid | Guaiacol glyceryl ether | 4.63 | 4.82 | 1.04 | 1:1 | {[][<]C(=O)CCC(=O)[<], [>]OCC(CO c ( cccc 1) c 1OC)O[>][]} | M16
450 | azelaic acid | 1,4-dithiane-2,5- diol |  |  |  | 1:1 | {[][<]C(=O)CCCCCCCC(=O)[<],[>]OC(CS1)S CC1O[>][]} | M17
451 | 1,4- Cyclohexanedi carboxylic acid | 1,4-dithiane-2,5- diol |  |  |  | 1:1 | {[][<]C(=O)C(CC1)CCC1C(=O)[<],[>]OC(CS1 )SCC1O[>][]} | M21
452 | glutaric acid | 1,4-dithiane-2,5- diol |  |  |  | 1:1 | {[][<]C(=O)CCCC(=O)[<],[>]OC(CS1)SCC1O[ >][]} | M17
453 | 2,2′ - Thiodiacetic acid | 1,4-dithiane-2,5- diol |  |  |  | 1:1 | {[][<]C(=O)CSCC(=O)[<],[>]OC(CS1)SCC1O[ >][]} | M17
454 | 2,2′ - [ethylenebis(o xy)] bisacetic acid | 1,4-dithiane-2,5- diol |  |  |  | 1:1 | {[][<]C(=O)COCCOCC(=O)[<],[>]OC(CS1)SC C1O[>][]} | M17
455 | Diglycolic acid | 1,4-dithiane-2,5- diol |  |  |  | 1:1 | {[][<]C(=O)CO C C(=O)[<], [>]OC(CS1)SCC1O[> ][]} | M17
456 | isophthalic acid | 1,4-dithiane-2,5- diol |  |  |  | 1:1 | {[][<]C(=O)c(ccc1)cc1C(=O)[<],[>]OC(CS1)S CC1O[>][]} | M17
457 | adipic acid | 1,4-dithiane-2,5- diol |  |  |  | 1:1 | {[][<]C(=O)CCCCC(=O)[<],[>]OC(CS1)SCC1 O[>][]} | M21
458 | pimelic acid | 3-methyl-1,5- pentanediol |  |  |  | 1:1 | {[][<]C(=O)CCCCCC(=O)[<],[>]OCCC(C)CC O[>][]} | M3
459 | Succinic acid | 1,4-dithiane-2,5- diol |  |  |  | 1:1 | {[][<]C(=O)CCC(=O)[<],[>]OC(CS1)SCC1O[> ][]} | M17
460 | quinoline-2,4- dicarboxylic acid | tripropylene glycol
461 | quinoline-2,4- dicarboxylic acid | 4,4′ - Isopropylidenedic yclohexanol, mixture of isomers
462 | quinoline-2,4- dicarboxylic acid | 1,4- Cyclohexanediol
463 | quinoline-2,4- dicarboxylic acid | 2,2,4-Trimethyl- 1,3-pentanediol
464 | quinoline-2,4- dicarboxylic acid | 2,2-Dimethyl-1,3- propanediol
465 | quinoline-2,4- dicarboxylic acid | 2-Methyl-1,3- propanediol
466 | quinoline-2,4- dicarboxylic acid | 1,2-Propanediol
467 | quinoline-2,4- dicarboxylic acid | 4,8- Bis(hydroxymeth yl)tricyclo[5.2.1.0 2,6]decane
468 | quinoline-2,4- dicarboxylic acid | 2,2-Diethyl-1,3- propanediol
469 | 2,2′ - Thiodiacetic acid | 1,4- Cyclohexanediol
470 | quinoline-2,4- dicarboxylic acid | 2-Butyl-2-ethyl- 1,3-propanediol
471 | quinoline-2,4- dicarboxylic acid | 1,10-decanediol |  |  |  | 1:1 | {[][<]C(=O)c1nc2ccccc2c(c1)C(=O)[<],[>]OC CCCCCCCCCO[>][]} | M22
472 | quinoline-2,4- dicarboxylic acid | 1,9-nonanediol |  |  |  | 1:1 | {[][<]C(=O)c1nc2ccccc2c(c1)C(=O)[<],[>]OC CCCCCCCCO[>][]} | M23
473 | quinoline-2,4- dicarboxylic acid | 1,8-octanediol |  |  |  | 1:1 | {[][<]C(=O)c1nc2ccccc2c(c1)C(=O)[<],[>]OC CCCCCCCO[>][]} | M23
474 | quinoline-2,4- dicarboxylic acid | 1,6-Hexanediol |  |  |  | 1:1 | {[][<]C(=O)c1nc2ccccc2c(c1)C(=O)[<],[>]OC CCCCCO[>][]} | M23
475 | quinoline-2,4- dicarboxylic acid | 1,5-pentanediol |  |  |  | 1:1 | {[][<]C(=O)c1nc2ccccc2c(c1)C(=O)[<],[>]OC CCCCO[>][]} | M23
476 | quinoline-2,4- dicarboxylic acid | 1,3-Propanediol |  |  |  | 1:1 | {[][<]C(=O)c1nc2ccccc2c(c1)C(=O)[<],[>]OC CCO[>][]} | M23
477 | quinoline-2,4- dicarboxylic acid | ethylene glycol |  |  |  | 1:1 | {[][<]C(=O)c1nc2ccccc2c(c1)C(=O)[<],[>]OC CO[>][]} | M23
478 | azelaic acid | 1,4- Cyclohexanediol |  |  |  | 1:1 | {[][<]C(=O)CCCCCCCC(=O)[<],[>]OC(CC1)C CC1O[>][]} | M4
479 | quinoline-2,4- dicarboxylic acid | 2,2-Diethyl-1,3- propanediol |  |  |  | 1:1 | {[][<]C(=O)c1nc2ccccc2c(c1)C(=O)[<],[>]OC C(CC)(CC)CO[>][]} | M23
480 | quinoline-2,4- dicarboxylic acid | triethylene glycol |  |  |  | 1:1 | {[][<]C(=O)c1nc2ccccc2c(c1)C(=O)[<],[>]OC COCCOCCO[>][]} | M23
481 | quinoline-2,4- dicarboxylic acid | 3-methyl-1,5- pentanediol |  |  |  | 1:1 | {[][<]C(=O)c1nc2ccccc2c(c1)C(=O)[<],[>]OC CC(C)CCO[>][]} | M23
482 | 2,5- furandicarboxy lic acid | 1,5-pentanediol | 12 | 17.57 | 1.47 | 1:1 | {[][<] C(=O) c1oc (cc1) C(=O)[<],[>]OCCCC CO[>][]} | M24
483 | 2,5- furandicarboxy lic acid | 1,4-butanediol |  |  |  | 1:1 | {[][<] C(=O)c1oc(cc1)C(=O) [<],[>]OCCCC O[>][]} | M24
484 | 2,5- furandicarboxy lic acid | 1,6-hexanediol |  |  |  | 1:1 | {[][<] C(=O)c1oc(cc1)C(=O) [<],[>]OCCCC CCO[>][]} | M24
485 | 2,5- furandicarboxy lic acid | ethylene glycol |  |  |  | 1:1 | {[][<] C(=O)c1oc(cc1)C(=O) [<],[>]OCCO[> ][]} | M24
486 | 2,5- furandicarboxy lic acid | 1,3-Propanediol |  |  |  | 1:1 | {[][<] C(=O)c1oc(cc1)C(=O) [<],[>]OCCCO[ >][]} | M24
487 | 2,5- furandicarboxy lic acid | 2-Methyl-1,3- propanediol |  |  |  | 1:1 | {[][<] C(=O)c1oc(cc1)C(=O) [<], [>]OCC(C) CO[>][]} | M24
488 | Sebacic Acid | 1,4- Cyclohexanediol |  |  |  | 1:1 | {[][<]C(=O)CCCCCCCCC(=O)[<],[>]OC(CC1) CCC1O[>][]} | M4
489 | 2,5- furandicarboxy lic acid | 1,4- Cyclohexanediol |  |  |  | 1:1 | {[][<]C( = O)c1oc (cc1) C(=O)[<], [>]OC(CC1 )CCC1O[>][]} | M24
490 | Diglycolic acid | 1,4- cyclohexanediol |  |  |  | 1:1 | {[][<]C(=O)CO C C(=O)[<],[>]OC(CC1)CCC1O[ >][]} | M18
491 | [(Carboxymeth yl)(methyl)ami no]acetic acid | 1,4- Cyclohexanediol |  |  |  | 1:1 | {[][<]C(=O)CN(C)CC(=O)[<],[>]OC(CC1)CCC 1O[>][]} | M4
492 | glutaric acid | 2,2-Diethyl-1,3- propanediol | 13.74 | 20.19 | 1.47 | 1:1 | {[][<]C(=O)CCCC(=O)[<],[>]OCC(CC)(CC)C O[>][]} | M4
493 | pimelic acid | 2,2-Diethyl-1,3- propanediol |  |  |  | 1:1 | {[][<]C(=O)CCCCCC(=O)[<],[>]OCC(CC)(CC )CO[>][]} | M4
494 | 2,2′ - Thiodiacetic acid | 2,2-Diethyl-1,3- propanediol | 11.04 | 17.95 | 1.63 | 1:1 | {[][<]C(=O)CSCC(=O)[<],[>]OCC(CC)(CC)C O[>][]} | M4
495 | Sebacic Acid | 2,2-Diethyl-1,3- propanediol
496 | 1,4- Cyclohexanedi carboxylic acid | 2,2-Diethyl-1,3- propanediol
497 | [(Carboxymeth yl)(methyl)ami no]acetic acid | 2,2-Diethyl-1,3- propanediol
498 | glutaric acid | 4,8- Bis(hydroxymeth yl)tricyclo[5.2.1.0 2,6]decane
499 | pimelic acid | 4,8- Bis(hydroxymeth yl)tricyclo[5.2.1.0 2,6]decane
500 | isophthalic acid | 2-Butyl-2-ethyl- 1,3-propanediol
501 | 2,2′ - Thiodiacetic acid | 4,8- Bis(hydroxymeth yl)tricyclo[5.2.1.0 2,6]decane
502 | azelaic acid | 4,8- Bis(hydroxymeth yl)tricyclo[5.2.1.0 2,6]decane
503 | Sebacic Acid | 4,8- Bis(hydroxymeth yl)tricyclo[5.2.1.0 2,6]decane
504 | [(Carboxymeth yl)(methyl)ami no]acetic acid | 4,8- Bis(hydroxymeth yl)tricyclo[5.2.1.0 2,6]decane
505 | 2,6- Naphthalenedi carboxylic Acid | 4,8- Bis(hydroxymeth yl)tricyclo[5.2.1.0 2,6]decane |  |  |  | 1:1 | {[][<]C(=O)c(ccc1c2)cc1ccc2C(=O)[<],[>]OC C(CC(C1)C2C3)C1C2CC3CO[>][]} | M19
506 | 2,2′ - [ethylenebis(o xy)] bisacetic acid | 2-Methyl-1,3- propanediol |  |  |  | 1:1 | {[][<]C(=O)COCCOCC(=O)[<],[>]OCC(C)CO[ >][]} | M6
507 | isophthalic acid | 2,2,4-Trimethyl- 1,3-pentanediol |  |  |  | 1:1 | {[][<]C(=O)c(ccc1)cc1C(=O)[<],[>]OCC(C)(C) C(C(C)C)O[>][]} | M2
508 | 2,2′ - [ethylenebis(o xy)] bisacetic acid | 3-methyl-1,5- pentanediol | 13.17 | 19.98 | 1.52 | 1:1 | {[][<]C(=O)COCCOCC(=O)[<],[>]OCCC(C)C CO[>][]} | M6
509 | 2,2′ - [ethylenebis(o xy)] bisacetic acid | 1,4- Cyclohexanediol | 6.32 | 8.57 | 1.36 | 1:1 | {[][<]C(=O)COCCOCC(=O)[<],[>]OC(CC1)C CC1O[>][]} | M6
510 | 2,2′ - [ethylenebis(o xy)] bisacetic acid | 2,2-Diethyl-1,3- propanediol |  |  |  | 1:1 | {[][<]C(=O)COCCOCC(=O)[<],[>]OCC(CC)(C C)CO[>][]} | M6
511 | 2,2′ - [ethylenebis(o xy)] bisacetic acid | 4,8- Bis(hydroxymeth yl)tricyclo[5.2.1.0 2,6]decane | 7.31 | 10.36 | 1.42 | 1:1 | {[][<]C(=O)COCCOCC(=O)[<],[>]OCC(CC(C 1)C2C3)C1C2CC3CO[>][]} | M6
512 | 1,4- Cyclohexanedi carboxylic acid | 2,3-Butanediol |  |  |  | 1:1 | {[][<]C(=O)C(CC1)CCC1C(=O)[<],[>]OC(C)C (C)O[>][]} | M6
513 | Diglycolic acid | 2,3-Butanediol |  |  |  | 1:1 | {[][<]C(=O)CO C C(=O)[<],[>]OC(C)C(C)O[>][]} | M6
514 | glutaric acid | 2-Butyl-2-ethyl- 1,3-propanediol |  |  |  | 1:1 | {[][<]C(=O)CCCC(=O)[<],[>]OCC(CC)(CCCC )CO[>][]} | M7
515 | pimelic acid | 2-Butyl-2-ethyl- 1,3-propanediol | 5.94 | 7.83 | 1.32 | 1:1 | {[][<]C(=O)CCCCCC(=O)[<],[>]OCC(CC)(CC CC)CO[>][]} | M7
516 | azelaic acid | 2-Butyl-2-ethyl- 1,3-propanediol | 5.21 | 6.53 | 1.26 | 1:1 | {[][<]C(=O)CCCCCCCC(=O)[<],[>]OCC(CC)( CCCC)CO[>][]} | M7
517 | isophthalic acid | 2,2-Dimethyl-1,3- propanediol |  |  |  | 1:1 | {[][<]C(=O)c(ccc1)cc1C(=O)[<],[>]OCC(C)(C) CO[>][]} | M2
518 | Sebacic Acid | 2-Butyl-2-ethyl- 1,3-propanediol | 5.7 | 7.75 | 1.36 | 1:1 | {[][<]C(=O)CCCCCCCCC(=O)[<],[>]OCC(CC )(CCCC)CO[>][]} | M7
519 | 2,2′ - [ethylenebis(o xy)] bisacetic acid | 2-Butyl-2-ethyl- 1,3-propanediol | 7.42 | 10.86 | 1.46 | 1:1 | {[][<]C(=O)COCCOCC(=O)[<],[>]OCC(CC)(C CCC)CO[>][]} | M7
520 | 2,6- Naphthalenedi carboxylic Acid | 2-Butyl-2-ethyl- 1,3-propanediol |  |  |  | 1:1 | {[][<]C(=O)c(ccc1c2)cc1ccc2C(=O)[<],[>]OC C(CC)(CCCC)CO[>][]} | M19
521 | 2,2′ - Thiodiacetic acid | 2,2-Dimethyl-1,3- propanediol |  |  |  | 1:1 | {[][<]C(=O)CSCC(=O)[<],[>]OCC(C)(C)CO[>] []} | M19
522 | 2,2′ - [ethylenebis(o xy)] bisacetic acid | 2,2-Dimethyl-1,3- propanediol | 7.77 | 11.28 | 1.45 | 1:1 | {[][<]C(=O)COCCOCC(=O)[<],[>]OCC(C)(C) CO[>][]} | M19
523 | [(Carboxymeth yl)(methyl)ami no]acetic acid | 2,2-Dimethyl-1,3- propanediol |  |  |  | 1:1 | {[][<]C(=O)CN(C)CC(=O)[<],[>]OCC(C)(C)C O[>][]} | M19
524 | 2,2′ - Thiodiacetic acid | 1,3-Propanediol |  |  |  | 1:1 | {[][<]C(=O)CSCC(=O)[<],[>]OCCCO[>][]} | M7
525 | 1,4- Cyclohexanedi carboxylic acid | 1,3-Propanediol |  |  |  | 1:1 | {[][<]C(=O)C(CC1)CCC1C(=O)[<],[>]OCCCO [>][]} | M7
526 | Sebacic Acid | 3-methyl-1,5- pentanediol | 5.16 | 6.68 | 1.3 | 1:1 | {[][<]C(=O)CCCCCCCCC(=O)[<],[>]OCCC(C )CCO[>][]} | M8
527 | isophthalic acid | 1,4- Cyclohexanedim ethanol |  |  |  | 1:1 | {[][<]C(=O)c(ccc1)cc1C(=O)[<],[>]OCC(CC1) CCC1CO[>][]} | M18
528 | azelaic acid | 2,2-Diethyl-1,3- propanediol | 8.78 | 10.8 | 1.23 | 1:1 | {[][<]C(=O)CCCCCCCC(=O)[<],[>]OCC(CC)( CC)CO[>][]} | M9
529 | azelaic acid | 2,3-Butanediol |  |  |  | 1:1 | {[][<]C(=O)CCCCCCCC(=O)[<],[>]OC(C)C(C )O[>][]} | M9
530 | Sebacic Acid | 2,3-Butanediol |  |  |  | 1:1 | {[][<]C(=O)CCCCCCCCC(=O)[<],[>]OC(C)C( C)O[>][]} | M8
531 | glutaric acid | 1,2-Propanediol |  |  |  | 1:1 | {[][<]C(=O)CCCC(=O)[<],[>]OCC(C)O[>][]} | M9
532 | pimelic acid | 1,2-Propanediol |  |  |  | 1:1 | {[][<]C(=O)CCCCCC(=O)[<],[>]OCC(C)O[>][] } | M9
533 | 2,2′ - Thiodiacetic acid | 1,2-Propanediol |  |  |  | 1:1 | {[][<]C(=O)CSCC(=O)[<],[>]OCC(C)O[>][]} | M9
534 | azelaic acid | 1,2-Propanediol |  |  |  | 1:1 | {[][<]C(=O)CCCCCCCC(=O)[<],[>]OCC(C)O[ >][]} | M9
535 | Sebacic Acid | 1,2-Propanediol |  |  |  | 1:1 | {[][<]C(=O)CCCCCCCCC(=O)[<],[>]OCC(C) O[>][]} | M8
536 | Sebacic Acid | ethylene glycol |  |  |  | 1:1 | {[][<]C(=O)CCCCCCCCC(=O)[<],[>]OCCO[>] []} | M8
537 | 2,6- Naphthalenedi carboxylic Acid | ethylene glycol |  |  |  | 1:1 | {[][<]C(=O)c(ccc1c2)cc1ccc2C(=O)[<],[>]OC CO[>][]} | M19
538 | glutaric acid | 2,2-Dimethyl-1,3- propanediol | 16.56 | 25.53 | 1.54 | 1:1 | {[][<]C(=O)CCCC(=O)[<],[>]OCC(C)(C)CO[>] []} | M10
539 | pimelic acid | 2,2-Dimethyl-1,3- propanediol | 8.2 | 11.95 | 1.46 | 1:1 | {[][<]C(=O)CCCCCC(=O)[<],[>]OCC(C)(C)C O[>][]} | M10
540 | azelaic acid | 2,2-Dimethyl-1,3- propanediol | 7.46 | 11.21 | 1.5 | 1:1 | {[][<]C(=O)CCCCCCCC(=O)[<],[>]OCC(C)(C )CO[>][]} | M10
541 | Sebacic Acid | 2,2-Dimethyl-1,3- propanediol | 9.92 | 14.92 | 1.5 | 1:1 | {[][<]C(=O)CCCCCCCCC(=O)[<],[>]OCC(C)( C)CO[>][]} | M8
542 | Sebacic Acid | 1,3-Propanediol | 4.85 | 8.31 | 1.71 | 1:1 | {[][<]C(=O)CCCCCCCCC(=O)[<],[>]OCCCO[ >][]} | M8
543 | 2,2′ - [ethylenebis(o xy)] bisacetic acid | 1,3-Propanediol |  |  |  | 1:1 | {[][<]C(=O)COCCOCC(=O)[<],[>]OCCCO[>][] } | M10
544 | 2,6- Naphthalenedi carboxylic Acid | 1,3-Propanediol |  |  |  | 1:1 | {[][<]C(=O)c(ccc1c2)cc1ccc2C(=O)[<],[>]OC CCO[>][]} | M19
545 | isophthalic acid | 4,8- Bis(hydroxymeth yl)tricyclo[5.2.1.0 2,6]decane 4,4′ - |  |  |  | 1:1 | {[][<]C(=O)c(ccc1)cc1C(=O)[<],[>]OCC(CC(C 1)C2C3)C1C2CC3CO[>][]} | M2
546 | glutaric acid | Isopropylidenedic yclohexanol, mixture of isomers |  |  |  | 1:1 | {[][<]C(=O)CCCC(=O)[<],[>]OC(CC1)CCC1C (C)(C)C(CC2)CCC2O[>][]} | M10
547 | 1,4- Cyclohexanedi carboxylic acid | 1,2-Propanediol | 0.92 | 1.66 | 1.81 | 1:1 | {[][<]C(=O)C(CC1)CCC1C(=O)[<],[>]OCC(C) O[>][]} | M11
548 | 2,6- Naphthalenedi carboxylic Acid | 1,2-Propanediol |  |  |  | 1:1 | {[][<]C(=O)c(ccc1c2)cc1ccc2C(=O)[<],[>]OC C(C)O[>][]} | M11
549 | 2,2′ - [ethylenebis(o xy)] bisacetic acid | 4,4′ - Isopropylidenedic yclohexanol, mixture of isomers | 1.4 | 3.09 | 2.21 | 1:1 | {[][<]C(=O)COCCOCC(=O)[<],[>]OC(CC1)C CC1C(C)(C)C(CC2)CCC2O[>][]} | M11
550 | 2,6- Naphthalenedi carboxylic Acid | 4,4′ - Isopropylidenedic yclohexanol, mixture of isomers |  |  |  | 1:1 | {[][<]C(=O)c(ccc1c2)cc1ccc2C(=O)[<],[>]OC( CC1)CCC1C(C)(C)C(CC2)CCC2O[>][]} | M11
551 | glutaric acid | 2,2,4-Trimethyl- 1,3-pentanediol |  |  |  | 1:1 | {[][<]C(=O)CCCC(=O)[<],[>]OCC(C)(C)C(C(C )C)O[>][]} | M11
552 | 2,2′ - Thiodiacetic acid | 2,2,4-Trimethyl- 1,3-pentanediol |  |  |  | 1:1 | {[][<]C(=O)CSCC(=O)[<],[>]OCC(C)(C)C(C(C )C)O[>][]} | M11
553 | 2,2′ - [ethylenebis(o xy)] bisacetic acid | 2,2,4-Trimethyl- 1,3-pentanediol |  |  |  | 1:1 | {[][<]C(=O)COCCOCC(=O)[<],[>]OCC(C)(C) C(C(C)C)O[>][]} | M11
554 | e- caprolactone |  | 8.02 | 13.56 | 1.69 | NA | {[][<]OCCCCCC(=O)[>][]} | M33
555 | undecanoic d- lactone | e-decalactone |  |  |  | NR | {[][<]OC(CCCCCC)CCCC(=O)[>], [<]OC(CCCCCC)CCCC(=O)[>],[<]OC(CCCC )CCCCC(=O)[>][]} | M36
556 | d-nonalactone | e-decalactone |  |  |  | NR | {[][<]OC(CCCC)CCCC(=O)[>], [<]OC(CCCC)CCCC(=O)[>],[<]OC(CCCC)C CCCC(=O)[>][]} | M36
557 | pentadecanoli de | e-decalactone |  |  |  | 1.8:1 | {[][<]OCCCCCCCCCCCCCCC(=O)[>], [<]OCCCCCCCCCCCCCCC(=O)[>],[<]OC(C CCC)CCCCC(=O)[>][]} | M36
558 | b- butyrolactone | e-decalactone | 14.91 | 26.11 | 1.75 | 1.1:1 | {[][<]OC(C)CC(=O)[>], [<]OC(C)CC(=O)[>],[<]OC(CCCC)CCCCC(= O)[>][]} | M36
559 | 5- dodecanolide | e-decalactone |  |  |  | {[][<]OC(CCCCCCC)CCCC(=O)[>], [<]OC(CCCCCCC)CCCC(=O)[>],[<]OC(CCC C)CCCCC(=O)[>][]} | M36
560 | 16- hexadecanolid e | e-decalactone |  |  |  | {[][<]OCCCCCCCCCCCCCCCC(=O)[>], [<]OCCCCCCCCCCCCCCCC(=O)[>],[<]OC( CCCC)CCCCC(=O)[>][]} | M36
561 | e-decalactone | e-caprolactone |  |  |  | {[][<]OC(CCCC)CCCCC(=O)[>], [<]OC(CCCC)CCCCC(=O)[>],[<]OCCCCCC( =O)[>][]} | M36
562 | e-decalactone | delta- valerolactone |  |  |  | {[][<]OC(CCCC)CCCCC(=O)[>], [<]OC(CCCC)CCCCC(=O)[>],[<]OCCCCC(= O)[>][]} | M36
563 | glycolide | e-caprolactone |  |  |  | {[][<]OCC(=O)OCC(=O)[>], [<]OCC(=O)OCC(=O)[>],[<]OCCCCCC(=O)[ >][]} | M34
564 | e- caprolactone | e-decalactone |  |  |  | {[][<]OCCCCCC(=O)[>], [<]OCCCCCC(=O)[>],[<]OC(CCCC)CCCCC( =O)[>][]} | M36
565 | delta- valerolactone | e-decalactone | 86.27 | 138 |  | {[][<]OCCCCC(=O)[>], [<]OCCCCC(=O)[>],[<]OC(CCCC)CCCCC(= O)[>][]} | M36
566 | e- caprolactone | massoia lactone |  |  |  | {[][<]OCCCCCC(=O)[>], [<]OCCCCCC(=O)[>],[<]OC(CCCCC)CC=CC ( = O)[>][]} | M36
567 | e- caprolactone | pentadecanolide |  |  |  | {[][<]OCCCCCC(=O)[>], [<]OCCCCCC(=O)[>],[<]OCCCCCCCCCCC CCCC(=O)[>][]} | M36
568 | e- caprolactone | b-butyrolactone |  |  |  | {[][<]OCCCCCC(=O)[>], [<]OCCCCCC(=O)[>],[<]OC(C)CC(=O)[>][]} | M36
569 | e- caprolactone | glycolide |  |  |  | {[][<]OCCCCCC(=O)[>], [<]OCCCCCC(=O)[>],[<]OCC(=O)OCC(=O)[ >][]} | M34
570 | pentadecanoli de | e-caprolactone |  |  |  | {[][<]OCCCCCCCCCCCCCCC(=O)[>], [<]OCCCCCCCCCCCCCCC(=O)[>],[<]OCC CCCC(=O)[>][]} | M36
571 | b- butyrolactone | e-caprolactone |  |  |  | {[][<]OC(C)CC(=O)[>], [<]OC(C)CC(=O)[>],[<]OCCCCCC(=O)[>][]} | M36
572 | beta- propiolactone |  |  |  |  | {[][<]OCCC(=O)[>], [<]OCCC(=O)[>],[<]OCCC(=O)[>][]} | M33
573 | pentadecanoli de | massoia lactone |  |  |  | {[][<]OCCCCCCCCCCCCCCC(=O)[>], [<]OCCCCCCCCCCCCCCC(=O)[>],[<]OC(C CCCC)CC=CC( = O)[>][]} | M36
574 | 16- hexadecanolid e | massoia lactone |  |  |  | {[][<]OCCCCCCCCCCCCCCCC(=O)[>], [<]OCCCCCCCCCCCCCCCC(=O)[>],[<]OC( CCCCC)CC=CC( = O)[>][]} | M36
575 | delta- valerolactone |  | 2.49 | 1.52 |  | {[][<]OCCCCC(=O)[>], [<]OCCCCC(=O)[>],[<]OCCCCC(=O)[>][]} | M33
576 | delta- valerolactone | massoia lactone |  |  |  | 2.4:1 | {[][<]OCCCCC(=O)[>], [<]OCCCCC(=O)[>],[<]OC(CCCCC)CC=CC( = O)[>][]} | M36
577 | e- caprolactone | beta- propiolactone |  |  |  | 0.25:1 | {[][<]OCCCCCC(=O)[>], [<]OCCCCCC(=O)[>],[<]OCCC(=O)[>][]} | M33
578 | beta- propiolactone | e-caprolactone |  |  |  | 1:0.2 | {[][<]OCCC(=O)[>], [<]OCCC(=O)[>],[<]OCCCCCC(=O)[>][]} | M33
579 | e- caprolactone | delta- valerolactone | 7.81 | 9.43 | 1.21 | NR | {[][<]OCCCCCC(=O)[>], [<]OCCCCCC(=O)[>],[<]OCCCCC(=O)[>][]} | M33
580 | pentadecanoli de | b-butyrolactone |  |  |  | 2.8:1 | {[][<]OCCCCCCCCCCCCCCC(=O)[>], [<]OCCCCCCCCCCCCCCC(=O)[>],[<]OC(C )CC(=O)[>][]} | M36
581 | delta- valerolactone | e-caprolactone |  |  |  | NR | {[][<]OCCCCC(=O)[>], [<]OCCCCC(=O)[>],[<]OCCCCCC(=O)[>][]} | M33
582 | b- butyrolactone | pentadecanolide |  |  |  | 1.3:1 | {[][<]OC(C)CC(=O)[>], [<]OC(C)CC(=O)[>],[<]OCCCCCCCCCCCC CCC(=O)[>][]} | M36
583 | pentadecanoli de | delta- valerolactone |  |  |  | NR | {[][<]OCCCCCCCCCCCCCCC(=O)[>], [<]OCCCCCCCCCCCCCCC(=O)[>],[<]OCC CCC(=O)[>][]} | M36
584 | delta- valerolactone | pentadecanolide |  |  |  | NR | {[][<]OCCCCC(=O)[>], [<]OCCCCC(=O)[>],[<]OCCCCCCCCCCCC CCC(=O)[>][]} | M36
585 | b- butyrolactone | delta- valerolactone | 31.17 | 56.14 | 1.3 | 1.3:1 | {[][<]OC(C)CC(=O)[>], [<]OC(C)CC(=O)[>],[<]OCCCCC(=O)[>][]} | M36
586 | beta- propiolactone | delta- valerolactone |  |  |  | 2.3:1 | {[][<]OCCC(=O)[>], [<]OCCC(=O)[>],[<]OCCCCC(=O)[>][]} | M33
587 | delta- valerolactone | b-butyrolactone | 43.82 | 68.79 | 2.42 | 2.9:1 | {[][<]OCCCCC(=O)[>], [<]OCCCCC(=O)[>],[<]OC(C)CC(=O)[>][]} | M36
588 | delta- valerolactone | beta- propiolactone |  |  |  | 1.3:1 | {[][<]OCCCCC(=O)[>], [<]OCCCCC(=O)[>],[<]OCCC(=O)[>][]} | M33
589 | beta- propiolactone | glycolide |  |  |  | Insoluble | {[][<]OCCC(=O)[>], [<]OCCC(=O)[>],[<]OCC(=O)OCC(=O)[>][]} | M34
590 | glycolide | beta- propiolactone |  |  |  | 1.5:1 | {[][<]OCC(=O)OCC(=O)[>], [<]OCC(=O)OCC(=O)[>],[<]OCCC(=O)[>][]} | M34
591 | beta- propiolactone | lactide |  |  |  | Insoluble | {[][<]OCCC(=O)[>], [<]OCCC(=O)[>],[<]OC(C)C(=O)OC(C)C(=O) [>][]} | M33
592 | lactide | beta- propiolactone |  |  |  | Insoluble | {[][<]OC(C)C(=O)OC(C)C(=O)[>], [<]OC(C)C(=O)OC(C)C(=O)[>],[<]OCCC(=O) [>][]} | M33
593 | delta- valerolactone | glycolide |  |  |  | Insoluble | {[][<]OCCCCC(=O)[>], [<]OCCCCC(=O)[>],[<]OCC(=O)OCC(=O)[>][ ]} | M34
594 | glycolide | delta- valerolactone |  |  |  | Insoluble | {[][<]OCC(=O)OCC(=O)[>], [<]OCC(=O)OCC(=O)[>],[<]OCCCCC(=O)[>][ ]} | M34
595 | delta- valerolactone | lactide | 6.8 | 9.25 | 1.36 | Insoluble | {[][<]OCCCCC(=O)[>], [<]OCCCCC(=O)[>],[<]OC(C)C(=O)OC(C)C( =O)[>][]} | M33
596 | lactide | delta- valerolactone | 27.72 | 36.89 | 1.33 | 1.3:1 | {[][<]OC(C)C(=O)OC(C)C(=O)[>], [<]OC(C)C(=O)OC(C)C(=O)[>],[<]OCCCCC( =O)[>][]} | M33
597 | e-decalactone |  |  |  |  | NA | {[][<]OC(CCCC)CCCCC(=O)[>][]} | M35
598 | pentadecanoli de |  |  |  |  | NA | {[][<]OCCCCCCCCCCCCCCC(=O)[>][]} | M35
599 | 16- hexadecanolid e |  |  |  |  | NA | {[][<]OCCCCCCCCCCCCCCCC(=O)[>][]} | M35
600 | coumarin |  |  |  |  | NA | {[][<]Oc(cccc1)c1C=CC(=O)[>][]} | M35
601 | b- butyrolactone |  |  |  |  | NA | {[][<]OC(C)CC(=O)[>][]} | M35
602 | lactide | undecanoic d- lactone |  |  |  | 6.5:1 | {[][<]OC(C)C(=O)OC(C)C(=O)[>], [<]OC(C)C(=O)OC(C)C(=O)[>],[<]OC(CCCC CC)CCCC(=O)[>][]} | M36
603 | lactide | d-nonalactone | 11.45 | 20.1 | 1.76 | 1.9:1 | {[][<]OC(C)C(=O)OC(C)C(=O)[>], [<]OC(C)C(=O)OC(C)C(=O)[>],[<]OC(CCCC) CCCC(=O)[>][]} | M36
604 | lactide | pentadecanolide | 5.9 | 29.14 | 4.94 | 4:1 | {[][<]OC(C)C(=O)OC(C)C(=O)[>], [<]OC(C)C(=O)OC(C)C(=O)[>],[<]OCCCCCC CCCCCCCCC(=O)[>][]} | M36
605 | 5- dodecanolide |  |  |  |  | NA | {[][<]OC(CCCCCCC)CCCC(=O)[>][]} | M36
606 | lactide | b-butyrolactone |  |  |  | 5:1 | {[][<]OC(C)C(=O)OC(C)C(=O)[>], [<]OC(C)C(=O)OC(C)C(=O)[>],[<]OC(C)CC( =O)[>][]} | M36
607 | lactide | 5-dodecanolide | 22.07 | 46.87 | 2.12 | Insoluble | {[][<]OC(C)C(=O)OC(C)C(=O)[>], [<]OC(C)C(=O)OC(C)C(=O)[>],[<]OC(CCCC CCC)CCCC(=O)[>][]} | M36
608 | lactide | 16- hexadecanolide |  |  |  | 8:1 | {[][<]OC(C)C(=O)OC(C)C(=O)[>], [<]OC(C)C(=O)OC(C)C(=O)[>],[<]OCCCCCC CCCCCCCCCC(=O)[>][]} | M36
609 | lactide | coumarin | 9.44 | 30.94 | 3.28 | 1.5:1 | {[][<]OC(C)C(=O)OC(C)C(=O)[>], [<]OC(C)C(=O)OC(C)C(=O)[>],[<]Oc(cccc1)c 1C=CC(=O)[>][]} | M36
610 | e-decalactone | lactide | 12.46 | 34.22 | 2.75 | 2:1 | {[][<]OC(CCCC)CCCCC(=O)[>], [<]OC(CCCC)CCCCC(=O)[>],[<]OC(C)C(=O) OC(C)C(=O)[>][]} | M36
611 | massoia lactone | lactide | 11.91 | 19.43 | 1.63 | 2:1 | {[][<]OC(CCCCC)CC=CC( = O)[>], [<]OC(CCCCC)CC=CC( = O)[>], [<]OC(C)C(=O) OC(C)C(=O)[>][]} | M36
612 | undecanoic d- lactone | lactide | 29.03 | 38.09 | 1.31 | 1:2.5 | {[][<]OC(CCCCCC)CCCC(=O)[>], [<]OC(CCCCCC)CCCC(=O)[>],[<]OC(C)C(= O)OC(C)C(=O)[>][]} | M36
613 | d-nonalactone | lactide | 14.07 | 20.59 | 1.46 | 1:2.9 | {[][<]OC(CCCC)CCCC(=O)[>], [<]OC(CCCC)CCCC(=O)[>],[<]OC(C)C(=O)O C(C)C(=O)[>][]} | M36
614 | pentadecanoli de | lactide | 12.31 | 17.8 | 1.45 | 1.8:1 | {[][<]OCCCCCCCCCCCCCCC(=O)[>], [<]OCCCCCCCCCCCCCCC(=O)[>],[<]OC(C )C(=O)OC(C)C(=O)[>][]} | M36
616 | 5- dodecanolide | lactide | 12.84 | 20.87 | 1.63 | 2.8:1 | {[][<]OC(CCCCCCC)CCCC(=O)[>], [<]OC(CCCCCCC)CCCC(=O)[>],[<]OC(C)C( =O)OC(C)C(=O)[>][]} | M36
617 | 16- hexadecanolid e | lactide |  |  |  | 0.45:1 | {[][<]OCCCCCCCCCCCCCCCC(=O)[>], [<]OCCCCCCCCCCCCCCCC(=O)[>],[<]OC( C)C(=O)OC(C)C(=O)[>][]} | M36
618 | glycolide | e-decalactone |  |  |  | 1:0 | {[][<]OCC(=O)OCC(=O)[>], [<]OCC(=O)OCC(=O)[>],[<]OC(CCCC)CCC CC(=O)[>][]} | M36
619 | glycolide | massoia lactone |  |  |  | Insoluble | {[][<]OCC(=O)OCC(=O)[>], [<]OCC(=O)OCC(=O)[>],[<]OC(CCCCC)CC= CC( = O)[>][]} | M36
620 | glycolide | undecanoic d- lactone |  |  |  | 1:0 | {[][<]OCC(=O)OCC(=O)[>], [<]OCC(=O)OCC(=O)[>],[<]OC(CCCCCC)C CCC(=O)[>][]} | M36
621 | glycolide | d-nonalactone |  |  |  | 1:0 | {[][<]OCC(=O)OCC(=O)[>], [<]OCC(=O)OCC(=O)[>],[<]OC(CCCC)CCC C(=O)[>][]} | M36
622 | glycolide | pentadecanolide |  |  |  | Insoluble | {[][<]OCC(=O)OCC(=O)[>], [<]OCC(=O)OCC(=O)[>],[<]OCCCCCCCCC CCCCCC(=O)[>][]} | M36
623 | glycolide | b-butyrolactone | 5.7 | 7.5 | 1.32 | 1:0 | {[][<]OCC(=O)OCC(=O)[>], [<]OCC(=O)OCC(=O)[>],[<]OC(C)CC(=O)[>][ ]} | M36
624 | glycolide | 5-dodecanolide |  |  |  | Insoluble | {[][<]OCC(=O)OCC(=O)[>], [<]OCC(=O)OCC(=O)[>],[<]OC(CCCCCCC) CCCC(=O)[>][]} | M36
625 | glycolide |  |  |  |  | NA | {[][<]OCC(=O)OCC(=O)[>][]} | M34
626 | glycolide | 16- hexadecanolide |  |  |  | Insoluble | {[][<]OCC(=O)OCC(=O)[>], [<]OCC(=O)OCC(=O)[>],[<]OCCCCCCCCC CCCCCCC(=O)[>][]} | M36
627 | glycolide | coumarin |  |  |  | 0.8:1 | {[][<]OCC(=O)OCC(=O)[>], [<]OCC(=O)OCC(=O)[>],[<]Oc(cccc1)c1C=C C(=O)[>][]} | M36
628 | e-decalactone | glycolide |  |  |  | Insoluble | {[][<]OC(CCCC)CCCCC(=O)[>], [<]OC(CCCC)CCCCC(=O)[>],[<]OCC(=O)O CC(=O)[>][]} | M36
629 | massoia lactone | glycolide
630 | undecanoic d- lactone | glycolide
631 | d-nonalactone | glycolide
632 | pentadecanoli de | glycolide
633 | b- butyrolactone | glycolide
634 | 5- dodecanolide | glycolide
635 | 16- hexadecanolid e | glycolide
636 | glycolide | lactide
637 | coumarin | glycolide
638 | coumarin | e-decalactone
639 | coumarin | massoia lactone
640 | coumarin | undecanoic d- lactone
641 | coumarin | d-nonalactone
642 | coumarin | pentadecanolide
643 | coumarin | b-butyrolactone
644 | coumarin | 5-dodecanolide
645 | e-decalactone | coumarin
646 | lactide | glycolide
647 | pentadecanoli de | coumarin
648 | b- butyrolactone | coumarin
649 | 16- hexadecanolid e | coumarin
650 | coumarin | e-caprolactone |  |  |  | 2:1 | {[][<]Oc(cccc1)c1C=CC(=O)[>], [<]Oc(cccc1)c1C=CC(=O)[>],[<]OCCCCCC(= O)[>][]} | M36
651 | coumarin | delta- valerolactone |  |  |  | 3.3:1 | {[][<]Oc(cccc1)c1C=CC(=O)[>], [<]Oc(cccc1)c1C=CC(=O)[>],[<]OCCCCC(= O)[>][]} | M36
652 | lactide | e-caprolactone |  |  |  | 1:0 | {[][<]OC(C)C(=O)OC(C)C(=O)[>], [<]OC(C)C(=O)OC(C)C(=O)[>],[<]OCCCCCC (=O)[>][]} | M33
653 | e- caprolactone | coumarin |  |  |  | 3.25:1 | {[][<]OCCCCCC(=O)[>], [<]OCCCCCC(=O)[>],[<]Oc(cccc1)c1C=CC(= O)[>][]} | M36
654 | delta- valerolactone | coumarin |  |  |  | 1.6:1 | {[][<]OCCCCC(=O)[>], [<]OCCCCC(=O)[>],[<]Oc(cccc1)c1C=CC(= O)[>][]} | M36
655 | e-decalactone | massoia lactone | 9.82 | 15.79 | 1.61 | 2.1:1 | {[][<]OC(CCCC)CCCCC(=O)[>], [<]OC(CCCC)CCCCC(=O)[>],[<]OC(CCCCC )CC=CC( = O)[>][]} | M36
656 | e-decalactone | undecanoic d- lactone | 12.97 | 19.54 | 1.51 | NR | {[][<]OC(CCCC)CCCCC(=O)[>], [<]OC(CCCC)CCCCC(=O)[>],[<]OC(CCCCC C)CCCC(=O)[>][]} | M36
657 | e-decalactone | d-nonalactone | 20.23 | 31.1 | 1.54 | NR | {[][<]OC(CCCC)CCCCC(=O)[>], [<]OC(CCCC)CCCCC(=O)[>],[<]OC(CCCC) CCCC(=O)[>][]} | M36
658 | e-decalactone | pentadecanolide | 23.44 | 44.05 | 1.88 | 2.9:1 | {[][<]OC(CCCC)CCCCC(=O)[>], [<]OC(CCCC)CCCCC(=O)[>],[<]OCCCCCC CCCCCCCCC(=O)[>][]} | M36
659 | e-decalactone | b-butyrolactone | 19.18 | 28.78 | 1.5 | 3.2:1 | {[][<]OC(CCCC)CCCCC(=O)[>], [<]OC(CCCC)CCCCC(=O)[>],[<]OC(C)CC(= O)[>][]} | M36
660 | e-decalactone | 5-dodecanolide | 19.63 | 30.55 | 1.56 | NR | {[][<]OC(CCCC)CCCCC(=O)[>], [<]OC(CCCC)CCCCC(=O)[>],[<]OC(CCCCC CC)CCCC(=O)[>][]} | M36
661 | e-decalactone | 16- hexadecanolide | 21.4 | 41.6 | 1.94 | 2.8:1 | {[][<]OC(CCCC)CCCCC(=O)[>], [<]OC(CCCC)CCCCC(=O)[>],[<]OCCCCCC CCCCCCCCCC(=O)[>][]} | M36
| Succinic acid | 1,9-nonanediol | 12.74 | 44.3 | 3.48 | 1:1 | {[][<]C(=O)CCC(=O)[<],[>]OCCCCCCCCCO[ >][]} | M25
| pimelic acid | 1,5-pentanediol | 10.85 | 29.55 | 2.72 | 1:1 | {[][<]C(=O)CCCCCC(=O)[<],[>]OCCC(C)CC O[>][]} | M25
| Dimethylcarbo nate | Bis(4- hydroxyphenyl) Sulfone | 2.48 | 2.48 | 1 | 1:1 | {[][<]C(=O)[<],[>]Oc1ccc(cc1)S(=O)(=O)c2cc c(cc2)O[>][]} | M29